## Sheet1
Aspen PLUS Result
| Cel | Hem | Lig | VM | Ash | FC | Total | Vm% | Ash% | FC% | Total% | C% | H% | O% | N% | Total | Ash% | C-% | H-% | O-% | N-% | Total% | Particle size | Heating rate | Pyrolysis temperature | Temp | Bio – oil Yield | Vis | H/C | O/C | Calorific value | rf | Gas – yield | Biochar yield | Bio-oil yield | Gas_yield% | Char_yield% | Oil_yield%
Mahua seed | 37.92 | 27.33 | 14.2 | 77.05 | 2.08 | 12.63 | 91.76 | 83.96905 | 2.266783 | 13.76417 | 100 | 52.48 | 8.69 | 34.86 | 2.62 | 98.65 | 2.266783 | 51.99229 | 8.609241 | 34.53604 | 2.595652 | 100 | 1 | 100 | 500 | 40 | 51.2 | 0.08256 | 1.45 | 0.24 | 29.71 | [1] | 3.429386 | 3.63757 | 2.933044 | 34.29386 | 36.3757 | 29.33044
Mahua seed | 37.92 | 27.33 | 14.2 | 77.05 | 2.08 | 12.63 | 91.76 | 83.96905 | 2.266783 | 13.76417 | 100 | 52.48 | 8.69 | 34.86 | 2.62 | 98.65 | 2.266783 | 51.99229 | 8.609241 | 34.53604 | 2.595652 | 100 | 1 | 100 | 500 | 40 | 50.15 | 0.02533 | 1.57 | 0.16 | 35.92 | [1] | 3.429386 | 3.63757 | 2.933044 | 34.29386 | 36.3757 | 29.33044
Mahua seed | 37.92 | 27.33 | 14.2 | 77.05 | 2.08 | 12.63 | 91.76 | 83.96905 | 2.266783 | 13.76417 | 100 | 52.48 | 8.69 | 34.86 | 2.62 | 98.65 | 2.266783 | 51.99229 | 8.609241 | 34.53604 | 2.595652 | 100 | 1 | 100 | 500 | 40 | 53.25 | 0.03058 | 1.58 | 0.17 | 35.61 | [1] | 3.429386 | 3.63757 | 2.933044 | 34.29386 | 36.3757 | 29.33044
Mahua seed | 37.92 | 27.33 | 14.2 | 77.05 | 2.08 | 12.63 | 91.76 | 83.96905 | 2.266783 | 13.76417 | 100 | 52.48 | 8.69 | 34.86 | 2.62 | 98.65 | 2.266783 | 51.99229 | 8.609241 | 34.53604 | 2.595652 | 100 | 1 | 100 | 500 | 40 | 49.65 | 0.03189 | 1.45 | 0.18 | 34.32 | [1] | 3.429386 | 3.63757 | 2.933044 | 34.29386 | 36.3757 | 29.33044
Date seed | 64.5 | 14 | 8 | 81.15 | 5.17 | 7.63 | 93.95 | 86.37573 | 5.502927 | 8.121341 | 100 | 70.91 | 10.5 | 16.59 | 1.69 | 99.69 | 5.502927 | 67.21624 | 9.953047 | 15.72581 | 1.601967 | 100 | 0.1 | 16 | 500 | 25 | 68.5 | 0.00142 |  |  | 29.06 | [2] | 3.719947 | 4.832306 | 1.447747 | 37.19947 | 48.32306 | 14.47747
Syrup waste | 69 | 12 | 8 | 67.24 | 10.13 | 14.07 | 91.44 | 73.53456 | 11.0783 | 15.38714 | 100 | 67.23 | 7.91 | 22.13 | 2.5 | 99.77 | 11.0783 | 59.91987 | 7.049921 | 19.72374 | 2.228167 | 100 | 0.1 | 16 | 500 | 25 | 58.6 | 0.00131 |  |  | 19.29 | [2] | 2.698164 | 5.536603 | 1.765233 | 26.98164 | 55.36603 | 17.65233
Bamboo torrefaction | 62.33 | 14.44 | 13.01 | 75.19 | 2.52 | 17.69 | 95.4 | 78.81551 | 2.641509 | 18.54298 | 100 | 49.23 | 2.95 | 47.5 | 0.32 | 100 | 2.641509 | 47.92958 | 2.872075 | 46.24528 | 0.3115472 | 100 | 3.35 | 22 | 250 | 20 | 12 | 0.00179 |  |  |  | [3] | 3.319354 | 4.172074 | 2.508572 | 33.19354 | 41.72074 | 25.08572
Bamboo torrefaction | 62.33 | 14.44 | 13.01 | 75.19 | 2.52 | 17.69 | 95.4 | 78.81551 | 2.641509 | 18.54298 | 100 | 49.23 | 2.95 | 47.5 | 0.32 | 100 | 2.641509 | 47.92958 | 2.872075 | 46.24528 | 0.3115472 | 100 | 3.35 | 22 | 300 | 20 | 28 | 0.00207 |  |  |  | [3] | 3.403313 | 4.139359 | 2.457328 | 34.03313 | 41.39359 | 24.57328
Bamboo torrefaction | 62.33 | 14.44 | 13.01 | 75.19 | 2.52 | 17.69 | 95.4 | 78.81551 | 2.641509 | 18.54298 | 100 | 49.23 | 2.95 | 47.5 | 0.32 | 100 | 2.641509 | 47.92958 | 2.872075 | 46.24528 | 0.3115472 | 100 | 3.35 | 22 | 350 | 20 | 40 | 0.00364 |  |  |  | [3] | 3.607906 | 4.059806 | 2.332288 | 36.07906 | 40.59806 | 23.32288
Napier Grass Stem (NGS) | 38.8 | 19.8 | 27 | 81.5 | 1.75 | 16.7 | 99.95 | 81.54077 | 1.750875 | 16.70835 | 100 | 48.6 | 6.01 | 44.1 | 0.99 | 99.7 | 1.750875 | 47.89275 | 5.92254 | 43.45824 | 0.9755931 | 100 | 2 | 30 | 450 | 25 | 27.7 | 0.00245 | 4.18 | 0.67 | 25.3 | [4] | 2.842929 | 3.839339 | 3.317732 | 28.42929 | 38.39339 | 33.17732
Napier Grass Stem (NGS) | 38.8 | 19.8 | 27 | 81.5 | 1.75 | 16.7 | 99.95 | 81.54077 | 1.750875 | 16.70835 | 100 | 48.6 | 6.01 | 44.1 | 0.99 | 99.7 | 1.750875 | 47.89275 | 5.92254 | 43.45824 | 0.9755931 | 100 | 2 | 30 | 550 | 25 | 30.5 | 0.00267 | 3.1 | 0.59 | 25.4 | [4] | 3.559122 | 3.573608 | 2.86727 | 35.59122 | 35.73608 | 28.6727
Napier Grass Stem (NGS) | 38.8 | 19.8 | 27 | 81.5 | 1.75 | 16.7 | 99.95 | 81.54077 | 1.750875 | 16.70835 | 100 | 48.6 | 6.01 | 44.1 | 0.99 | 99.7 | 1.750875 | 47.89275 | 5.92254 | 43.45824 | 0.9755931 | 100 | 2 | 30 | 600 | 25 | 32.26 | 0.0027 | 2.48 | 0.49 | 28.5 | [4] | 3.811079 | 3.485055 | 2.703866 | 38.11079 | 34.85055 | 27.03866
Napier Grass Stem (NGS) | 38.8 | 19.8 | 27 | 81.5 | 1.75 | 16.7 | 99.95 | 81.54077 | 1.750875 | 16.70835 | 100 | 48.6 | 6.01 | 44.1 | 0.99 | 99.7 | 1.750875 | 47.89275 | 5.92254 | 43.45824 | 0.9755931 | 100 | 2 | 30 | 650 | 25 | 31.97 | 0.00279 | 2.42 | 0.46 | 28.9 | [4] | 4.027258 | 3.411732 | 2.56101 | 40.27258 | 34.11732 | 25.6101
Switchgrass | 32 | 19.2 | 18.8 | 84.4 | 3.9 | 11.9 | 100.2 | 84.23154 | 3.892216 | 11.87625 | 100 | 42 | 6.1 | 47.4 | 0.4 | 95.9 | 3.892216 | 42.091 | 6.113217 | 47.5027 | 0.4008667 | 100 | 2 | 6 | 600 | 25 | 37 | 0.0092 | 2.23 | 0.56 | 36.3 | [5] | 4.091238 | 3.029876 | 2.878886 | 40.91238 | 30.29876 | 28.78886
Rice husks | 34.3 | 29 | 20.9 | 62.7 | 12.7 | 15.1 | 90.5 | 69.28177 | 14.03315 | 16.68508 | 100 | 37.86 | 5.24 | 35.32 | 0.68 | 79.1 | 14.03315 | 41.14671 | 5.694896 | 38.38621 | 0.7390323 | 100 | 1.5 | 180 | 550 | 40 | 48.1 | 0.00857 | 2.34 | 0.88 | 18.07 | [6] | 3.143376 | 4.224701 | 2.631924 | 31.43376 | 42.24701 | 26.31924
Cassia siamea seed | 56.8 | 11.9 | 29.6 | 84 | 5.8 | 0.5 | 90.3 | 93.02326 | 6.423034 | 0.5537099 | 100 | 40.8 | 6.1 | 48.9 | 3.9 | 99.7 | 6.423034 | 38.29428 | 5.725371 | 45.89683 | 3.660483 | 100 | 1.5 | 50 | 550 | 25 | 39.86 | 0.337 |  |  | 30.18 | [7] | 4.063078 | 3.057838 | 2.879084 | 40.63078 | 30.57838 | 28.79084
Bael shell | 40 | 28 | 30 | 91.42 | 5.64 | 2.94 | 100 | 91.42 | 5.64 | 2.94 | 100 | 40.67 | 6.23 | 41.6 | 1.34 | 89.84 | 5.64 | 42.71618 | 6.543442 | 43.69297 | 1.407418 | 100 | 1 | 150 | 500 | 40 | 36.23 | 0.00368 | 1.65 | 0.56 | 19.4 | [8] | 3.328333 | 3.466799 | 3.204868 | 33.28333 | 34.66799 | 32.04868
Date stones | 43.88 | 17.67 | 16.33 | 79.88 | 1.47 | 18.65 | 100 | 79.88 | 1.47 | 18.65 | 100 | 48.43 | 6.44 | 42.2 | 0.67 | 97.74 | 1.47 | 48.82144 | 6.492052 | 42.54109 | 0.6754154 | 100 | 0.25 | 10 | 500 | 40 | 25.67 | 0.01292 | 1.71 | 0.15 | 37.38 | [9] | 3.167797 | 3.680227 | 3.151976 | 31.67797 | 36.80227 | 31.51976
Hornbeam sawdust | 51.46 | 11.54 | 28 | 78.14 | 0.45 | 12.63 | 91.22 | 85.66104 | 0.4933129 | 13.84565 | 100 | 45.18 | 6.59 | 38.69 | 0.05 | 90.51 | 0.4933129 | 49.67089 | 7.245045 | 42.53578 | 0.05497 | 100 | 5 | 30 | 550 | 15 | 29.83 | 0.0008 |  |  |  | [10] | 3.481837 | 3.428635 | 3.089528 | 34.81837 | 34.28635 | 30.89528
Brunei rice husks | 41.52 | 14.04 | 33.67 | 68.25 | 14.83 | 16.92 | 100 | 68.25 | 14.83 | 16.92 | 100 | 39.48 | 5.71 | 54.12 | 0.67 | 99.98 | 14.83 | 33.63184 | 4.86418 | 46.10322 | 0.5707532 | 100 | 0.85 | 25 | 450 | 25 | 38.29 | 0.00165 | 5.33 | 2.11 | 28.71 | [12] | 3.153891 | 3.77021 | 3.075899 | 31.53891 | 37.7021 | 30.75899
Brunei rice husks | 41.52 | 14.04 | 33.67 | 68.25 | 14.83 | 16.92 | 100 | 68.25 | 14.83 | 16.92 | 100 | 39.48 | 5.71 | 54.12 | 0.67 | 99.98 | 14.83 | 33.63184 | 4.86418 | 46.10322 | 0.5707532 | 100 | 0.85 | 25 | 450 | 25 | 39.98 | 0.00174 | 6.83 | 2.56 | 30.01 | [12] | 3.153891 | 3.77021 | 3.075899 | 31.53891 | 37.7021 | 30.75899
Brunei rice husks | 41.52 | 14.04 | 33.67 | 68.25 | 14.83 | 16.92 | 100 | 68.25 | 14.83 | 16.92 | 100 | 39.48 | 5.71 | 54.12 | 0.67 | 99.98 | 14.83 | 33.63184 | 4.86418 | 46.10322 | 0.5707532 | 100 | 0.85 | 25 | 450 | 25 | 39.59 | 0.00158 | 6.05 | 2.19 | 31.79 | [12] | 3.153891 | 3.77021 | 3.075899 | 31.53891 | 37.7021 | 30.75899
Brunei rice husks | 41.52 | 14.04 | 33.67 | 68.25 | 14.83 | 16.92 | 100 | 68.25 | 14.83 | 16.92 | 100 | 39.48 | 5.71 | 54.12 | 0.67 | 99.98 | 14.83 | 33.63184 | 4.86418 | 46.10322 | 0.5707532 | 100 | 0.85 | 25 | 450 | 25 | 38.29 | 0.00166 | 5 | 1.85 | 33.02 | [12] | 3.153891 | 3.77021 | 3.075899 | 31.53891 | 37.7021 | 30.75899
Brunei rice husks | 41.52 | 14.04 | 33.67 | 68.25 | 14.83 | 16.92 | 100 | 68.25 | 14.83 | 16.92 | 100 | 39.48 | 5.71 | 54.12 | 0.67 | 99.98 | 14.83 | 33.63184 | 4.86418 | 46.10322 | 0.5707532 | 100 | 0.85 | 25 | 450 | 25 | 39.61 | 0.00177 | 3.82 | 1.35 | 38.53 | [12] | 3.153891 | 3.77021 | 3.075899 | 31.53891 | 37.7021 | 30.75899
Wood | 39 | 21.3 | 23.8 | 84.3 | 2.7 | 13 | 100 | 84.3 | 2.7 | 13 | 100 | 51.3 | 5.7 | 40.5 | 0.21 | 97.71 | 2.7 | 51.08474 | 5.676082 | 40.33006 | 0.2091188 | 100 | 1 | 30 | 550 | 40 | 68 | 0.0161 | 1.52 | 0.46 | 24 | [13] | 3.227363 | 4.064576 | 2.708061 | 32.27363 | 40.64576 | 27.08061
Straw | 38.4 | 24.2 | 17 | 75.8 | 5.8 | 18.5 | 100.1 | 75.72428 | 5.794206 | 18.48152 | 100 | 45.7 | 6 | 40.9 | 1.4 | 94 | 5.794206 | 45.80005 | 6.013136 | 40.98954 | 1.403065 | 100 | 1 | 30 | 550 | 40 | 60 | 0.025 | 1.55 | 0.41 | 23.7 | [13] | 3.421918 | 3.785795 | 2.792287 | 34.21918 | 37.85795 | 27.92287
Lignin | 8 | 4 | 79 | 61.2 | 12.1 | 26.7 | 100 | 61.2 | 12.1 | 26.7 | 100 | 57.8 | 5.7 | 23.6 | 1.2 | 88.3 | 12.1 | 57.53817 | 5.674179 | 23.49309 | 1.194564 | 100 | 1 | 30 | 550 | 40 | 47 | 0.0094 | 1.46 | 0.28 | 29.7 | [13] | 2.370781 | 5.741787 | 1.887432 | 23.70781 | 57.41787 | 18.87432
Lignin | 8 | 4 | 79 | 61.2 | 12.1 | 26.7 | 100 | 61.2 | 12.1 | 26.7 | 100 | 57.8 | 5.7 | 23.6 | 1.2 | 88.3 | 12.1 | 57.53817 | 5.674179 | 23.49309 | 1.194564 | 100 | 1 | 30 | 550 | 40 | 47 | 0.1021 | 1.46 | 0.28 | 29.7 | [13] | 2.370781 | 5.741787 | 1.887432 | 23.70781 | 57.41787 | 18.87432
Algae | 9 | 17 | 14 | 67.1 | 29.1 | 6.5 | 102.7 | 65.33593 | 28.33496 | 6.329114 | 100 | 33.6 | 5.1 | 28.2 | 3.3 | 70.2 | 28.33496 | 34.30122 | 5.206435 | 28.78852 | 3.36887 | 100 | 1 | 30 | 550 | 40 | 65 | 0.1009 | 1.45 | 0.36 | 25.7 | [13] | 2.764036 | 5.124577 | 2.111387 | 27.64036 | 51.24577 | 21.11387
Laurus nobilis L. | 22.84 | 44.01 | 27.61 | 69.24 | 10.53 | 10.28 | 90.05 | 76.89062 | 11.6935 | 11.41588 | 100 | 48.97 | 6.38 | 41.63 | 3.02 | 100 | 11.6935 | 43.24369 | 5.633954 | 36.76199 | 2.666856 | 100 | 0.85 | 10 | 500 | 40 | 21.91 | 0.06911 | 1.4 | 0.19 | 31.04 | [14] | 2.979037 | 4.314231 | 2.706732 | 29.79037 | 43.14231 | 27.06732
Spruce wood | 49.8 | 21 | 27.1 | 70.2 | 2.1 | 28.3 | 100.6 | 69.78131 | 2.087475 | 28.13121 | 100 | 49.5 | 6.2 | 41.2 | 0.4 | 97.3 | 2.087475 | 49.81161 | 6.23903 | 41.45936 | 0.4025181 | 100 | 0.25 | 20 | 800 | 40 | 39.7 | 0.1912 |  |  | 34.3 | [15] | 4.388665 | 3.435303 | 2.176032 | 43.88665 | 34.35303 | 21.76032
Manilkara zapota seeds | 34.03 | 26.55 | 7.61 | 25.32 | 0.76 | 61.5 | 87.58 | 28.91071 | 0.867778 | 70.22151 | 100 | 52.59 | 3.58 | 41.46 | 2.37 | 100 | 0.867778 | 52.13364 | 3.548934 | 41.10022 | 2.349434 | 100 | 0.5 | 80 | 500 | 30 | 45.22 | 0.0721 |  |  | 25.16 | [16] | 3.561957 | 4.229687 | 2.208356 | 35.61957 | 42.29687 | 22.08356
Manilkara zapota seeds | 34.03 | 26.55 | 7.61 | 25.32 | 0.76 | 61.5 | 87.58 | 28.91071 | 0.867778 | 70.22151 | 100 | 52.59 | 3.58 | 41.46 | 2.37 | 100 | 0.867778 | 52.13364 | 3.548934 | 41.10022 | 2.349434 | 100 | 0.5 | 80 | 500 | 30 | 35.63 | 0.03716 |  |  | 42.21 | [16] | 3.561957 | 4.229687 | 2.208356 | 35.61957 | 42.29687 | 22.08356
Manilkara zapota seeds | 34.03 | 26.55 | 7.61 | 25.32 | 0.76 | 61.5 | 87.58 | 28.91071 | 0.867778 | 70.22151 | 100 | 52.59 | 3.58 | 41.46 | 2.37 | 100 | 0.867778 | 52.13364 | 3.548934 | 41.10022 | 2.349434 | 100 | 0.5 | 80 | 500 | 30 | 35.62 | 0.0384 |  |  | 41.1 | [16] | 3.561957 | 4.229687 | 2.208356 | 35.61957 | 42.29687 | 22.08356
Manilkara zapota seeds | 34.03 | 26.55 | 7.61 | 25.32 | 0.76 | 61.5 | 87.58 | 28.91071 | 0.867778 | 70.22151 | 100 | 52.59 | 3.58 | 41.46 | 2.37 | 100 | 0.867778 | 52.13364 | 3.548934 | 41.10022 | 2.349434 | 100 | 0.5 | 80 | 500 | 30 | 37.98 | 0.04046 |  |  | 40.38 | [16] | 3.561957 | 4.229687 | 2.208356 | 35.61957 | 42.29687 | 22.08356
Manilkara zapota seeds | 34.03 | 26.55 | 7.61 | 25.32 | 0.76 | 61.5 | 87.58 | 28.91071 | 0.867778 | 70.22151 | 100 | 52.59 | 3.58 | 41.46 | 2.37 | 100 | 0.867778 | 52.13364 | 3.548934 | 41.10022 | 2.349434 | 100 | 0.5 | 80 | 500 | 30 | 41.62 | 0.0439 |  |  | 38.2 | [16] | 3.561957 | 4.229687 | 2.208356 | 35.61957 | 42.29687 | 22.08356
Sugarcane bagasse | 45 | 25 | 22.5 | 72.8 | 4 | 17.2 | 94 | 77.44681 | 4.255319 | 18.29787 | 100 | 43.7 | 5.1 | 46.5 | 0.1 | 95.4 | 4.255319 | 43.85789 | 5.118426 | 46.668 | 0.1003613 | 100 | 6 | 10 | 400 | 25 | 7.8 | 0.04813 | 1.57 | 0.33 | 29.1 | [17] | 2.497955 | 3.944808 | 3.557237 | 24.97955 | 39.44808 | 35.57237
Sugarcane bagasse | 45 | 25 | 22.5 | 72.8 | 4 | 17.2 | 94 | 77.44681 | 4.255319 | 18.29787 | 100 | 43.7 | 5.1 | 46.5 | 0.1 | 95.4 | 4.255319 | 43.85789 | 5.118426 | 46.668 | 0.1003613 | 100 | 6 | 10 | 450 | 25 | 7.2 | 0.02644 | 1.19 | 0.22 | 31.1 | [17] | 3.081964 | 3.719957 | 3.19808 | 30.81964 | 37.19957 | 31.9808
Sugarcane bagasse | 45 | 25 | 22.5 | 72.8 | 4 | 17.2 | 94 | 77.44681 | 4.255319 | 18.29787 | 100 | 43.7 | 5.1 | 46.5 | 0.1 | 95.4 | 4.255319 | 43.85789 | 5.118426 | 46.668 | 0.1003613 | 100 | 6 | 10 | 500 | 25 | 6.8 | 0.02515 | 1.43 | 0.19 | 33.4 | [17] | 3.478922 | 3.569764 | 2.951314 | 34.78922 | 35.69764 | 29.51314
Oat hulls | 40 | 33.5 | 18.5 | 56.4 | 2.4 | 26.4 | 85.2 | 66.19718 | 2.816901 | 30.98592 | 100 | 40.6 | 6 | 49.9 | 1.1 | 97.6 | 2.816901 | 40.42658 | 5.974371 | 49.68685 | 1.095301 | 100 | 6 | 10 | 400 | 25 | 9.3 | 0.04107 | 1.46 | 0.19 | 33.1 | [17] | 2.662169 | 3.370761 | 3.967069 | 26.62169 | 33.70761 | 39.67069
Oat hulls | 40 | 33.5 | 18.5 | 56.4 | 2.4 | 26.4 | 85.2 | 66.19718 | 2.816901 | 30.98592 | 100 | 40.6 | 6 | 49.9 | 1.1 | 97.6 | 2.816901 | 40.42658 | 5.974371 | 49.68685 | 1.095301 | 100 | 6 | 10 | 450 | 25 | 7.6 | 0.0392 | 1.36 | 0.18 | 33.2 | [17] | 3.311303 | 3.121171 | 3.567526 | 33.11303 | 31.21171 | 35.67526
Oat hulls | 40 | 33.5 | 18.5 | 56.4 | 2.4 | 26.4 | 85.2 | 66.19718 | 2.816901 | 30.98592 | 100 | 40.6 | 6 | 49.9 | 1.1 | 97.6 | 2.816901 | 40.42658 | 5.974371 | 49.68685 | 1.095301 | 100 | 6 | 10 | 500 | 25 | 7.5 | 0.03784 | 1.37 | 0.17 | 33.5 | [17] | 3.752716 | 2.954627 | 3.292657 | 37.52716 | 29.54627 | 32.92657
Palm shell | 27.7 | 21.6 | 44 | 18 | 2 | 72.5 | 92.5 | 19.45946 | 2.162162 | 78.37838 | 100 | 15.1 | 9.08 | 75.68 | 0.15 | 100.01 | 2.162162 | 14.77204 | 8.882787 | 74.03627 | 0.1467421 | 100 | 2 | 10 | 500 | 50 | 47.43 | 0.0019 |  |  | 29.61 | [18] | 4.001472 | 0.216 | 5.782528 | 40.01472 | 2.16 | 57.82528
EFB | 51.2 | 22.5 | 21.3 | 40 | 12.8 | 41.7 | 94.5 | 42.32804 | 13.54497 | 44.12698 | 100 | 14.97 | 12 | 73.2 | 0.72 | 100.89 | 13.54497 | 12.82815 | 10.28308 | 62.72681 | 0.616985 | 100 | 2 | 10 | 500 | 50 | 45.75 | 0.0017 |  |  | 32.6 | [18] | 2.600007 | 1.354 | 6.045993 | 26.00007 | 13.54 | 60.45993
Mesocarp fiber | 23.7 | 30.5 | 27.3 | 52 | 4.3 | 30.6 | 86.9 | 59.8389 | 4.948216 | 35.21289 | 100 | 15.29 | 10.2 | 74.01 | 0.54 | 100.04 | 4.948216 | 14.52761 | 9.691405 | 70.3197 | 0.5130744 | 100 | 2 | 10 | 500 | 50 | 43.87 | 0.0015 |  |  | 27.97 | [18] | 3.543738 | 0.495 | 5.961262 | 35.43738 | 4.95 | 59.61262
Sugarcane bagasse | 43.1 | 35.8 | 21.1 | 82.1 | 1.6 | 16.3 | 100 | 82.1 | 1.6 | 16.3 | 100 | 49.6 | 6 | 43.8 | 0.5 | 99.9 | 1.6 | 48.85526 | 5.90991 | 43.14234 | 0.4924925 | 100 | 2.8 | 12 | 500 | 20 | 43.2 | 0.14108 | 1.42 | 0.52 | 22.4 | [20] | 3.168478 | 3.776325 | 3.055198 | 31.68478 | 37.76325 | 30.55198
Sugarcane bagasse | 43.1 | 35.8 | 21.1 | 82.1 | 1.6 | 16.3 | 100 | 82.1 | 1.6 | 16.3 | 100 | 49.6 | 6 | 43.8 | 0.5 | 99.9 | 1.6 | 48.85526 | 5.90991 | 43.14234 | 0.4924925 | 100 | 2.8 | 12 | 500 | 40 | 43.2 | 0.03191 | 1.42 | 0.52 | 22.4 | [20] | 3.168478 | 3.776325 | 3.055198 | 31.68478 | 37.76325 | 30.55198
Sugarcane bagasse | 43.1 | 35.8 | 21.1 | 82.1 | 1.6 | 16.3 | 100 | 82.1 | 1.6 | 16.3 | 100 | 49.6 | 6 | 43.8 | 0.5 | 99.9 | 1.6 | 48.85526 | 5.90991 | 43.14234 | 0.4924925 | 100 | 2.8 | 12 | 500 | 60 | 43.2 | 0.01322 | 1.42 | 0.52 | 22.4 | [20] | 3.168478 | 3.776325 | 3.055198 | 31.68478 | 37.76325 | 30.55198
Sugarcane bagasse | 43.1 | 35.8 | 21.1 | 82.1 | 1.6 | 16.3 | 100 | 82.1 | 1.6 | 16.3 | 100 | 49.6 | 6 | 43.8 | 0.5 | 99.9 | 1.6 | 48.85526 | 5.90991 | 43.14234 | 0.4924925 | 100 | 2.8 | 12 | 500 | 80 | 43.2 | 0.00626 | 1.42 | 0.52 | 22.4 | [20] | 3.168478 | 3.776325 | 3.055198 | 31.68478 | 37.76325 | 30.55198
Miscanthus | 36.94 | 28.91 | 10.31 | 80.57 | 1.37 | 18.06 | 100 | 80.57 | 1.37 | 18.06 | 100 | 47 | 6.44 | 45.63 | 0.44 | 99.51 | 1.37 | 46.58436 | 6.383049 | 45.22648 | 0.4361089 | 100 | 5 | 10 | 500 | 25 | 45 | 0.04517 | 1.46 | 0.41 | 25.38 | [21] | 3.314379 | 3.439468 | 3.246154 | 33.14379 | 34.39468 | 32.46154
Miscanthus | 36.25 | 29.2 | 9.51 | 80.06 | 1.83 | 18.1 | 99.99 | 80.06801 | 1.830183 | 18.10181 | 100 | 46.8 | 6.45 | 45.74 | 0.47 | 99.46 | 1.830183 | 46.19292 | 6.366331 | 45.14667 | 0.4639032 | 100 | 5 | 10 | 500 | 25 | 51 | 0.01617 | 1.5 | 0.5 | 23.42 | [21] | 3.310948 | 3.448583 | 3.240469 | 33.10948 | 34.48583 | 32.40469
Switchgrass bomaster | 34.33 | 28.84 | 8.84 | 79.76 | 2.02 | 18.22 | 100 | 79.76 | 2.02 | 18.22 | 100 | 48.02 | 6.71 | 44.19 | 0.52 | 99.44 | 2.02 | 47.31496 | 6.611482 | 43.54119 | 0.5123652 | 100 | 5 | 10 | 500 | 25 | 48 | 0.02367 | 1.51 | 0.38 | 26.62 | [21] | 3.219392 | 3.558438 | 3.22217 | 32.19392 | 35.58438 | 32.2217
Switchgrass Kanlow | 36.27 | 31.56 | 9.27 | 80.59 | 1.21 | 17.03 | 98.83 | 81.54407 | 1.224325 | 17.23161 | 100 | 47.03 | 6.45 | 45.46 | 0.53 | 99.47 | 1.224325 | 46.70172 | 6.404977 | 45.14268 | 0.5263005 | 100 | 5 | 10 | 500 | 25 | 48 | 0.01633 | 1.32 | 0.42 | 24.5 | [21] | 3.319572 | 3.434062 | 3.246366 | 33.19572 | 34.34062 | 32.46366
Laurel | 22.84 | 44.01 | 27.61 | 69.24 | 10.53 | 10.28 | 90.05 | 76.89062 | 11.6935 | 11.41588 | 100 | 48.97 | 6.38 | 41.63 | 3.02 | 100 | 11.6935 | 43.24369 | 5.633954 | 36.76199 | 2.666856 | 100 | 0.85 | 10 | 500 | 40 | 21.91 | 0.06911 | 1.4 | 0.19 | 31.04 | [14] | 2.979037 | 4.314231 | 2.706732 | 29.79037 | 43.14231 | 27.06732
Beech | 46 | 22.5 | 21 | 85.9 | 0.7 | 13.4 | 100 | 85.9 | 0.7 | 13.4 | 100 | 46.9 | 6.2 | 45.9 | 0.3 | 99.3 | 0.7 | 46.9 | 6.2 | 45.9 | 0.3 | 100 | 1 | 3 | 470 | 40 | 62.7 |  | 2.06 | 0.93 | 23.4 | [22] | 3.102349 | 3.512876 | 3.384774 | 31.02349 | 35.12876 | 33.84774
Spruce | 47.4 | 22.8 | 29 | 83.5 | 0.4 | 16.1 | 100 | 83.5 | 0.4 | 16.1 | 100 | 48.3 | 6.3 | 44.6 | 0.4 | 99.6 | 0.4 | 48.3 | 6.3 | 44.6 | 0.4 | 100 | 1 | 3 | 470 | 40 | 62.7 |  | 2.04 | 0.89 | 24 | [22] | 3.025756 | 3.621427 | 3.352817 | 30.25756 | 36.21427 | 33.52817
Iroko | 48.2 | 16.6 | 26.2 | 70.4 | 3.5 | 26.1 | 100 | 70.4 | 3.5 | 26.1 | 100 | 43.9 | 5.3 | 46.9 | 4 | 100.1 | 3.5 | 42.32118 | 5.109391 | 45.21329 | 3.856144 | 100 | 1 | 3 | 470 | 40 | 50.6 |  | 2.36 | 1.06 | 25.6 | [22] | 3.578367 | 3.425627 | 2.996006 | 35.78367 | 34.25627 | 29.96006
Albizia | 45.7 | 18 | 25.2 | 72.7 | 1.8 | 25.5 | 100 | 72.7 | 1.8 | 25.5 | 100 | 46.4 | 5.8 | 45.5 | 0.6 | 98.3 | 1.8 | 46.3528 | 5.7941 | 45.45371 | 0.5993896 | 100 | 1 | 3 | 470 | 40 | 54.7 |  | 2.12 | 0.9 | 25.2 | [22] | 3.125995 | 3.61791 | 3.256094 | 31.25995 | 36.1791 | 32.56094
Corn cob | 40.4 | 35.3 | 19 | 80.6 | 1.2 | 18.2 | 100 | 80.6 | 1.2 | 18.2 | 100 | 43.6 | 5.8 | 48.6 | 0.7 | 98.7 | 1.2 | 43.64417 | 5.805876 | 48.64924 | 0.7007092 | 100 | 1 | 3 | 470 | 40 | 56.2 |  | 2.52 | 1.05 | 25.6 | [22] | 3.390482 | 3.239115 | 3.370403 | 33.90482 | 32.39115 | 33.70403
RAW-Py |  |  |  | 74.5 | 11.6 | 13.9 | 100 | 74.5 | 11.6 | 13.9 | 100 | 46.6 | 6.5 | 46 | 0.9 | 100 | 11.6 | 41.1944 | 5.746 | 40.664 | 0.7956 | 100 | 0.21 | 5 | 500 |  | 52.1 |  | 3.07 | 1.25 | 31.23 | [23] | 3.026695 | 4.056356 | 2.916948 | 30.26695 | 40.56356 | 29.16948
AP-Py |  |  |  | 70 | 14.1 | 16 | 100.1 | 69.93007 | 14.08591 | 15.98402 | 100 | 52.3 | 5.9 | 40.6 | 1.2 | 100 | 14.08591 | 44.93307 | 5.068931 | 34.88112 | 1.030969 | 100 | 0.21 | 5 | 500 |  | 46 |  | 2.63 | 1.12 | 31.45 | [23] | 2.639696 | 4.831905 | 2.528399 | 26.39696 | 48.31905 | 25.28399
GP-Py |  |  |  | 53.8 | 19.5 | 26.7 | 100 | 53.8 | 19.5 | 26.7 | 100 | 69.8 | 5.6 | 23 | 1.6 | 100 | 19.5 | 56.189 | 4.508 | 18.515 | 1.288 | 100 | 0.21 | 5 | 500 |  | 30.5 |  | 1.32 | 0.38 | 31.16 | [23] | 1.800323 | 6.634124 | 1.565553 | 18.00323 | 66.34124 | 15.65553
RAW-Py |  |  |  | 76.4 | 5.4 | 18.2 | 100 | 76.4 | 5.4 | 18.2 | 100 | 49 | 6.3 | 44.4 | 0.3 | 100 | 5.4 | 46.354 | 5.9598 | 42.0024 | 0.2838 | 100 | 0.21 | 5 | 500 |  | 55.4 |  | 2.78 | 1.14 | 32.94 | [23] | 3.06408 | 3.911848 | 3.024072 | 30.6408 | 39.11848 | 30.24072
AP-Py |  |  |  | 73.5 | 5.7 | 20.8 | 100 | 73.5 | 5.7 | 20.8 | 100 | 54 | 5.9 | 39.5 | 0.6 | 100 | 5.7 | 50.922 | 5.5637 | 37.2485 | 0.5658 | 100 | 0.21 | 5 | 500 |  | 51.8 |  | 2.23 | 0.89 | 31.79 | [23] | 2.763849 | 4.500129 | 2.736022 | 27.63849 | 45.00129 | 27.36022
GP-Py |  |  |  | 46.8 | 9.6 | 43.6 | 100 | 46.8 | 9.6 | 43.6 | 100 | 71.5 | 5.6 | 22.3 | 0.5 | 99.9 | 9.6 | 64.7007 | 5.067467 | 20.17938 | 0.4524525 | 100 | 0.21 | 5 | 500 |  | 25 |  | 1.65 | 0.54 | 33.09 | [23] | 1.899971 | 6.376394 | 1.723636 | 18.99971 | 63.76394 | 17.23636
CK |  |  |  | 82.29 | 0.55 | 17.16 | 100 | 82.29 | 0.55 | 17.16 | 100 | 49.63 | 5.92 | 43.81 | 0.09 | 99.45 | 0.55 | 49.63 | 5.92 | 43.81 | 0.09 | 100 | 8 | 30 | 650 |  | 48.94 |  |  |  |  | [25] | 3.961694 | 3.461058 | 2.577248 | 39.61694 | 34.61058 | 25.77248
Al2O3 |  |  |  | 82.29 | 0.55 | 17.16 | 100 | 82.29 | 0.55 | 17.16 | 100 | 49.63 | 5.92 | 43.81 | 0.09 | 99.45 | 0.55 | 49.63 | 5.92 | 43.81 | 0.09 | 100 | 8 | 30 | 650 |  | 40.16 |  |  |  |  | [25] | 3.961694 | 3.461058 | 2.577248 | 39.61694 | 34.61058 | 25.77248
Euphorbia rigida |  |  |  | 78.56 | 6.701 | 14.74 | 100.001 | 78.55921 | 6.700933 | 14.73985 | 100 | 53.6 | 8.3 | 35.9 | 2.2 | 100 | 6.700933 | 50.0083 | 7.743823 | 33.49437 | 2.052579 | 100 | 0.55 | 7 | 500 |  | 31.05 |  | 1.68 | 0.11 |  | [26] | 3.119236 | 4.077772 | 2.802992 | 31.19236 | 40.77772 | 28.02992
S.dimorphus microalgae |  |  |  | 51.45 | 17.33 | 31.13 | 99.91 | 51.49635 | 17.34561 | 31.15804 | 100 | 52.6 | 6.21 | 31.92 | 8.75 | 99.48 | 17.34561 | 43.70347 | 5.159668 | 26.52119 | 7.270063 | 100 | 0.2 | 10 | 500 |  | 39.53 |  | 1.33 | 0.11 | 28.52 | [27] | 2.884357 | 5.037024 | 2.078619 | 28.84357 | 50.37024 | 20.78619
Safflower seed |  |  |  | 85.68 | 2.33 | 11.98 | 99.99 | 85.68857 | 2.330233 | 11.9812 | 100 | 60.46 | 9.08 | 27.36 | 3.1 | 100 | 2.330233 | 59.05114 | 8.868415 | 26.72245 | 3.027763 | 100 | 0.64 | 5 | 500 |  | 43.7 |  | 1.69 | 0.12 | 41.09 | [28] | 3.430314 | 4.19847 | 2.371216 | 34.30314 | 41.9847 | 23.71216
Safflower seed |  |  |  | 85.68 | 2.33 | 11.98 | 99.99 | 85.68857 | 2.330233 | 11.9812 | 100 | 60.46 | 9.08 | 27.36 | 3.1 | 100 | 2.330233 | 59.05114 | 8.868415 | 26.72245 | 3.027763 | 100 | 1.2 | 5 | 500 |  | 39.07 |  | 2.39 | 0.12 | 38.51 | [28] | 3.430314 | 4.19847 | 2.371216 | 34.30314 | 41.9847 | 23.71216
Hornbeam shell |  |  |  | 80.67 | 9.742 | 9.589 | 100.001 | 80.66919 | 9.741903 | 9.588904 | 100 | 41.78 | 5.36 | 52.26 | 0.6 | 100 | 9.741903 | 37.70983 | 4.837834 | 47.16888 | 0.5415486 | 100 | 0.75 | 50 | 550 | 40 | 23.75 | 0.00148 | 4.54 | 0.08 | 30 | [29] | 3.921901 | 3.399244 | 2.678855 | 39.21901 | 33.99244 | 26.78855
Olive residue |  |  |  | 78.75 | 4.139 | 17.11 | 99.999 | 78.75079 | 4.139041 | 17.11017 | 100 | 44.82 | 5.08 | 49.18 | 0.92 | 100 | 4.139041 | 42.96488 | 4.869737 | 47.14442 | 0.8819208 | 100 | 1.29 | 7 | 500 |  | 32.7 |  | 3.84 | 0.1 | 31.6 | [30] | 3.663006 | 3.468739 | 2.868255 | 36.63006 | 34.68739 | 28.68255
Olive residue |  |  |  | 78.75 | 4.139 | 17.11 | 99.999 | 78.75079 | 4.139041 | 17.11017 | 100 | 44.82 | 5.08 | 49.18 | 0.92 | 100 | 4.139041 | 42.96488 | 4.869737 | 47.14442 | 0.8819208 | 100 | 1.29 | 7 | 500 |  | 39.19 |  | 3.79 | 0.1 | 32.14 | [30] | 3.663006 | 3.468739 | 2.868255 | 36.63006 | 34.68739 | 28.68255
Soybean cak |  |  |  | 78.15 | 6.145 | 15.71 | 100.005 | 78.14609 | 6.144693 | 15.70921 | 100 | 55.89 | 6.57 | 28.25 | 9.29 | 100 | 6.144693 | 52.45573 | 6.166294 | 26.51412 | 8.719158 | 100 | 1.05 | 5 | 550 |  |  |  | 3.97 | 0.1 |  | [31] | 3.412655 | 4.520265 | 2.06708 | 34.12655 | 45.20265 | 20.6708
Soybean cak |  |  |  | 78.15 | 6.145 | 15.71 | 100.005 | 78.14609 | 6.144693 | 15.70921 | 100 | 55.89 | 6.57 | 28.25 | 9.29 | 100 | 6.144693 | 52.45573 | 6.166294 | 26.51412 | 8.719158 | 100 | 1.05 | 5 | 550 |  |  |  | 4.25 | 0.1 |  | [31] | 3.412655 | 4.520265 | 2.06708 | 34.12655 | 45.20265 | 20.6708
Lemon grass | 43.16 | 30.31 | 17.02 | 64.65 | 8.643 | 26.71 | 100.003 | 64.64806 | 8.642741 | 26.7092 | 100 | 39.34 | 5.81 | 53.3 | 1.54 | 99.99 | 8.642741 | 35.94354 | 5.308388 | 48.69829 | 1.407042 | 100 | 0.85 | 45 | 450 | 40 | 40.67 | 0.00717 | 9.58 | 0.1 | 17.2 | [32] | 3.387755 | 3.308405 | 3.30384 | 33.87755 | 33.08405 | 33.0384
Sunflower-extracted bagasse |  |  |  | 82.53 | 6.421 | 11.05 | 100.001 | 82.52917 | 6.420936 | 11.04989 | 100 | 53.2 | 7.1 | 31.7 | 8 | 100 | 6.420936 | 49.78406 | 6.644114 | 29.66456 | 7.486325 | 100 | 0.64 | 7 | 550 |  | 21.5 |  |  |  |  | [33] | 3.517147 | 4.181746 | 2.301107 | 35.17147 | 41.81746 | 23.01107
Sunflower-extracted bagasse |  |  |  | 82.53 | 6.421 | 11.05 | 100.001 | 82.52917 | 6.420936 | 11.04989 | 100 | 53.2 | 7.1 | 31.7 | 8 | 100 | 6.420936 | 49.78406 | 6.644114 | 29.66456 | 7.486325 | 100 | 0.63 | 7 | 550 |  | 21.98 |  |  |  |  | [33] | 3.517147 | 4.181746 | 2.301107 | 35.17147 | 41.81746 | 23.01107
Soybean cake |  |  |  | 69.28 | 6.3 | 14.92 | 90.5 | 76.55249 | 6.961326 | 16.48619 | 100 | 41.7 | 6.17 | 44.99 | 7.14 | 100 | 6.961326 | 38.79713 | 5.740486 | 41.8581 | 6.642961 | 100 | 0.5 | 50 | 400 | 50 |  | 0.08012 | 2.39 | 0.09 | 33.6 | [34] | 2.950818 | 3.629297 | 3.419884 | 29.50818 | 36.29297 | 34.19884
Pine barks |  |  |  | 72 | 1.3 | 26.67 | 99.97 | 72.02161 | 1.30039 | 26.678 | 100 | 50.18 | 5.41 | 43.96 | 0.45 | 100 | 1.30039 | 49.52746 | 5.339649 | 43.38835 | 0.4441482 | 100 | 0.5 | 40 | 450 |  |  |  | 5.32 | 0.09 | 31.03 | [35] | 2.810458 | 4.025693 | 3.163849 | 28.10458 | 40.25693 | 31.63849
Rapeseed |  |  |  | 86.04 | 5.73 | 8.23 | 100 | 86.04 | 5.73 | 8.23 | 100 | 52.25 | 8.06 | 35.78 | 3.91 | 100 | 5.73 | 49.256075 | 7.598162 | 33.729806 | 3.685957 | 100 | 1.3 | 40 | 500 | 50 |  | 0.03947 | 1.9 | 0.1 | 38.4 | [36] | 3.271963 | 3.934495 | 2.793541 | 32.71963 | 39.34495472 | 27.93541
Rapeseed |  |  |  | 81.7 | 5.5 | 7.9 | 95.1 | 85.90957 | 5.783386 | 8.307045 | 100 | 62.1 | 9.1 | 24.9 | 3.9 | 100 | 5.783386 | 58.50852 | 8.573712 | 23.45994 | 3.674448 | 100 | 0.9 | 30 | 550 | [6 empty] | [36] | 3.484595 | 4.492725 | 2.02268 | 34.84595 | 44.92725 | 20.2268
Rapeseed |  |  |  | 81.7 | 5.5 | 7.9 | 95.1 | 85.90957 | 5.783386 | 8.307045 | 100 | 62.1 | 9.1 | 24.9 | 3.9 | 100 | 5.783386 | 58.50852 | 8.573712 | 23.45994 | 3.674448 | 100 | 0.9 | 30 | 550 | [6 empty] | [36] | 3.484595 | 4.492725 | 2.02268 | 34.84595 | 44.92725 | 20.2268
Rapeseed |  |  |  | 81.7 | 5.5 | 7.9 | 95.1 | 85.90957 | 5.783386 | 8.307045 | 100 | 62.1 | 9.1 | 24.9 | 3.9 | 100 | 5.783386 | 58.50852 | 8.573712 | 23.45994 | 3.674448 | 100 | 0.9 | 300 | 550 |  |  |  | 2.26 | 0.12 | 38.4 | [37] | 3.484595 | 4.492725 | 2.02268 | 34.84595 | 44.92725 | 20.2268
Rape seed |  |  |  | 81.7 | 5.5 | 7.9 | 95.1 | 85.90957 | 5.783386 | 8.307045 | 100 | 62.1 | 9.1 | 24.9 | 3.9 | 100 | 5.783386 | 58.50852 | 8.573712 | 23.45994 | 3.674448 | 100 | 1.2 | 300 | 550 |  |  |  | 2.02 | 0.13 |  | [38] | 3.484595 | 4.492725 | 2.02268 | 34.84595 | 44.92725 | 20.2268
Rapeseed oil cake | 28.58 | 41.4 | 4.99 | 67.31 | 6.3 | 15.8 | 89.41 | 75.28241 | 7.046192 | 17.6714 | 100 | 45.92 | 6.21 | 40.09 | 6.9 | 99.12 | 7.046192 | 43.06335 | 5.82368 | 37.59603 | 6.470755 | 100 | 1 | 5 | 400 |  |  |  | 3.44 | 0.1 | 32.85 | [39] | 2.729107 | 4.060954 | 3.20994 | 27.29107 | 40.60954 | 32.0994
Rapeseed oil cake | 28.58 | 41.4 | 4.99 | 67.31 | 6.3 | 15.8 | 89.41 | 75.28241 | 7.046192 | 17.6714 | 100 | 45.92 | 6.21 | 40.09 | 6.9 | 99.12 | 7.046192 | 43.06335 | 5.82368 | 37.59603 | 6.470755 | 100 | 1 | 5 | 450 |  |  |  | 3.33 | 0.1 | 33.05 | [39] | 3.154156 | 3.899253 | 2.946591 | 31.54156 | 38.99253 | 29.46591
Rapeseed oil cake | 28.58 | 41.4 | 4.99 | 67.31 | 6.3 | 15.8 | 89.41 | 75.28241 | 7.046192 | 17.6714 | 100 | 45.92 | 6.21 | 40.09 | 6.9 | 99.12 | 7.046192 | 43.06335 | 5.82368 | 37.59603 | 6.470755 | 100 | 1 | 5 | 500 |  |  |  | 2.67 | 0.1 | 33.17 | [39] | 3.475557 | 3.780068 | 2.744375 | 34.75557 | 37.80068 | 27.44375
Sunflower pressed bagasse |  |  |  | 73.8 | 5.8 | 14.5 | 94.1 | 78.42721 | 6.163656 | 15.40914 | 100 | 49.6 | 7.4 | 38.5 | 4.4 | 99.9 | 6.163656 | 46.58942 | 6.95084 | 36.16316 | 4.132932 | 100 | 0.64 | 7 | 600 |  |  |  | 1.66 | 0.1 |  | [26] | 3.730699 | 3.699988 | 2.569313 | 37.30699 | 36.99988 | 25.69313
Hazelnut shells |  |  |  | 75 | 0.7 | 17.3 | 93 | 80.64516 | 0.7526882 | 18.60215 | 100 | 51.3 | 5 | 43.2 | 0.5 | 100 | 0.7526882 | 50.91387 | 4.962366 | 42.87484 | 0.4962366 | 100 | 0.64 | 7 | 500 |  |  |  | 5.16 | 0.08 |  | [40] | 3.207959 | 4.002819 | 2.789222 | 32.07959 | 40.02819 | 27.89222
Miscanthus x giganteus |  |  |  | 71.4 | 3.3 | 18.5 | 93.2 | 76.60944 | 3.540773 | 19.84979 | 100 | 53.15 | 6.75 | 38.41 | 1.69 | 100 | 3.540773 | 51.26808 | 6.510998 | 37.04999 | 1.630161 | 100 | 0.5 | 50 | 550 |  |  |  | 5.14 | 0.1 | 30.69 | [41] | 3.23223 | 4.059073 | 2.708697 | 32.3223 | 40.59073 | 27.08697
Laurel extraction residues | 22.84 | 44.01 | 27.61 | 69.24 | 10.53 | 10.28 | 90.05 | 76.89062 | 11.6935 | 11.41588 | 100 | 48.97 | 6.38 | 41.63 | 3.02 | 100 | 11.6935 | 43.24369 | 5.633954 | 36.76199 | 2.666856 | 100 | 0.6 | 10 | 500 | 40 |  | 0.06911 | 2.97 | 0.09 | 31.04 | [14] | 2.979037 | 4.314231 | 2.706732 | 29.79037 | 43.14231 | 27.06732
OPMF | 40.12 | 20.12 | 30.33 | 66.84 | 1.4 | 27.01 | 95.25 | 70.17323 | 1.469816 | 28.35696 | 100 | 45.38 | 10.6 | 42.04 | 1.32 | 99.34 | 1.469816 | 45.01006 | 10.51359 | 41.69729 | 1.309239 | 100 | 0.19 | 10 | 550 | 30 |  | 0.00255 | 3.47 | 0.11 | 23 | [42] | 4.234397 | 2.377354 | 3.388249 | 42.34397 | 23.77354 | 33.88249
PF | 45.22 | 19.22 | 31.24 | 70.33 | 5.87 | 18.97 | 95.17 | 73.89934 | 6.16791 | 19.93275 | 100 | 41 | 6.74 | 51.24 | 0.67 | 99.65 | 6.16791 | 38.60628 | 6.346496 | 48.24843 | 0.6308831 | 100 | 0.19 | 10 | 550 | 30 |  | 0.00241 | 5.63 | 0.1 | 21 | [42] | 3.900094 | 2.964856 | 3.135051 | 39.00094 | 29.64856 | 31.35051
Apricot kernel shell | 29.57 | 17.01 | 47.97 | 75 | 0.95 | 15.75 | 91.7 | 81.78844 | 1.035987 | 17.17557 | 100 | 47.33 | 6.37 | 45.93 | 0.37 | 100 | 1.035987 | 46.83967 | 6.304008 | 45.45417 | 0.3661668 | 100 | 0.5 | 50 | 500 |  |  |  | 4.93 | 0.1 | 27.19 | [43] | 3.321092 | 3.441354 | 3.237555 | 33.21092 | 34.41354 | 32.37555
CWS | 32.06 | 28.59 | 29.08 | 77.62 | 1.16 | 15.69 | 94.47 | 82.16365 | 1.227903 | 16.60845 | 100 | 52.48 | 7.58 | 35.3 | 4.54 | 99.9 | 1.227903 | 51.88748 | 7.494419 | 34.90145 | 4.488742 | 100 | 1 | 5 | 400 |  |  |  | 3.74 | 0.1 | 32.02 | [44] | 2.763317 | 3.998767 | 3.237916 | 27.63317 | 39.98767 | 32.37916
CWS | 32.06 | 28.59 | 29.08 | 77.62 | 1.16 | 15.69 | 94.47 | 82.16365 | 1.227903 | 16.60845 | 100 | 52.48 | 7.58 | 35.3 | 4.54 | 99.9 | 1.227903 | 51.88748 | 7.494419 | 34.90145 | 4.488742 | 100 | 1 | 5 | 500 |  |  |  | 3.9 | 0.09 | 32.46 | [44] | 3.37437 | 3.774252 | 2.851378 | 33.7437 | 37.74252 | 28.51378
CSS | 27.19 | 31.93 | 36.9 | 76.12 | 0.78 | 17.02 | 93.92 | 81.0477 | 0.830494 | 18.12181 | 100 | 48.86 | 6.32 | 41.62 | 3.09 | 99.89 | 0.830494 | 48.50758 | 6.274415 | 41.3198 | 3.067712 | 100 | 1 | 5 | 400 |  |  |  | 4.87 | 0.09 | 29.85 | [44] | 2.461445 | 3.954756 | 3.583799 | 24.61445 | 39.54756 | 35.83799
CSS | 27.19 | 31.93 | 36.9 | 76.12 | 0.78 | 17.02 | 93.92 | 81.0477 | 0.830494 | 18.12181 | 100 | 48.86 | 6.32 | 41.62 | 3.09 | 99.89 | 0.830494 | 48.50758 | 6.274415 | 41.3198 | 3.067712 | 100 | 1 | 5 | 500 |  |  |  | 4.95 | 0.09 | 30.04 | [44] | 3.352244 | 3.617886 | 3.02987 | 33.52244 | 36.17886 | 30.2987
Euphorbia rigida | 21.1 | 19 | 50.4 | 78.9 | 6.5 | 11.6 | 97 | 81.34021 | 6.701031 | 11.95876 | 100 | 49.1 | 5.7 | 44 | 1.2 | 100 | 6.701031 | 45.80979 | 5.318041 | 41.05155 | 1.119588 | 100 | 0.55 | 7 | 500 |  |  |  | 2.15 | 0.09 |  | [45] | 3.09839 | 4.076827 | 2.824784 | 30.9839 | 40.76827 | 28.24784
Sesame stalk | 28.5 | 32.5 | 32.6 | 74.8 | 6.63 | 9.87 | 91.3 | 81.92771 | 7.261774 | 10.81051 | 100 | 52.43 | 6.09 | 40.86 | 0.62 | 100 | 7.261774 | 48.62265 | 5.647758 | 37.89284 | 0.574977 | 100 | 0.47 | 7 | 500 |  |  |  | 5.14 | 0.09 |  | [45] | 2.810573 | 4.406972 | 2.782455 | 28.10573 | 44.06972 | 27.82455
WS | 31.2 | 45.2 | 18.1 | 74.2 | 6.9 | 13 | 94.1 | 78.85228 | 7.332625 | 13.81509 | 100 | 52.9 | 6.3 | 40.4 | 0.4 | 100 | 7.332625 | 49.02104 | 5.838045 | 37.43762 | 0.3706695 | 100 | 0.5 | 7 | 400 |  |  |  | 3.68 | 0.08 | 30.88 | [46] | 1.914409 | 4.752907 | 3.332684 | 19.14409 | 47.52907 | 33.32684
WS | 31.2 | 45.2 | 18.1 | 74.2 | 6.9 | 13 | 94.1 | 78.85228 | 7.332625 | 13.81509 | 100 | 52.9 | 6.3 | 40.4 | 0.4 | 100 | 7.332625 | 49.02104 | 5.838045 | 37.43762 | 0.3706695 | 100 | 0.5 | 7 | 500 |  |  |  | 3.28 | 0.09 | 32.69 | [46] | 2.770823 | 4.42846 | 2.800717 | 27.70823 | 44.2846 | 28.00717
WS | 31.2 | 45.2 | 18.1 | 74.2 | 6.9 | 13 | 94.1 | 78.85228 | 7.332625 | 13.81509 | 100 | 52.9 | 6.3 | 40.4 | 0.4 | 100 | 7.332625 | 49.02104 | 5.838045 | 37.43762 | 0.3706695 | 100 | 0.5 | 7 | 600 |  |  |  | 3.34 | 0.09 | 32.74 | [46] | 3.269285 | 4.252016 | 2.478699 | 32.69285 | 42.52016 | 24.78699
WS | 31.2 | 45.2 | 18.1 | 74.2 | 6.9 | 13 | 94.1 | 78.85228 | 7.332625 | 13.81509 | 100 | 52.9 | 6.3 | 40.4 | 0.4 | 100 | 7.332625 | 49.02104 | 5.838045 | 37.43762 | 0.3706695 | 100 | 0.5 | 7 | 700 |  |  |  | 3.17 | 0.09 | 33.19 | [46] | 3.63609 | 4.132841 | 2.231069 | 36.3609 | 41.32841 | 22.31069
WS | 31.2 | 45.2 | 18.1 | 74.2 | 6.9 | 13 | 94.1 | 78.85228 | 7.332625 | 13.81509 | 100 | 52.9 | 6.3 | 40.4 | 0.4 | 100 | 7.332625 | 49.02104 | 5.838045 | 37.43762 | 0.3706695 | 100 | 0.5 | 7 | 800 |  |  |  | 2.88 | 0.09 | 34.67 | [46] | 3.982916 | 4.019959 | 1.997125 | 39.82916 | 40.19959 | 19.97125
OS | 31.6 | 49.6 | 16.6 | 75.9 | 0.1 | 17.3 | 93.3 | 81.35048 | 0.1071811 | 18.54234 | 100 | 48.5 | 6 | 45.1 | 0.4 | 100 | 0.1071811 | 48.44802 | 5.993569 | 45.05166 | 0.3995713 | 100 | 0.4 | 7 | 400 |  |  |  | 5.37 | 0.08 | 26.13 | [46] | 2.246064 | 3.954764 | 3.799172 | 22.46064 | 39.54764 | 37.99172
OS | 31.6 | 49.6 | 16.6 | 75.9 | 0.1 | 17.3 | 93.3 | 81.35048 | 0.1071811 | 18.54234 | 100 | 48.5 | 6 | 45.1 | 0.4 | 100 | 0.1071811 | 48.44802 | 5.993569 | 45.05166 | 0.3995713 | 100 | 0.4 | 7 | 500 |  |  |  | 5.07 | 0.08 | 26.94 | [46] | 3.298424 | 3.553721 | 3.147855 | 32.98424 | 35.53721 | 31.47855
OS | 31.6 | 49.6 | 16.6 | 75.9 | 0.1 | 17.3 | 93.3 | 81.35048 | 0.1071811 | 18.54234 | 100 | 48.5 | 6 | 45.1 | 0.4 | 100 | 0.1071811 | 48.44802 | 5.993569 | 45.05166 | 0.3995713 | 100 | 0.4 | 7 | 600 |  |  |  | 4.97 | 0.08 | 27.09 | [46] | 3.881267 | 3.343928 | 2.774805 | 38.81267 | 33.43928 | 27.74805
OS | 31.6 | 49.6 | 16.6 | 75.9 | 0.1 | 17.3 | 93.3 | 81.35048 | 0.1071811 | 18.54234 | 100 | 48.5 | 6 | 45.1 | 0.4 | 100 | 0.1071811 | 48.44802 | 5.993569 | 45.05166 | 0.3995713 | 100 | 0.4 | 7 | 700 |  |  |  | 5.07 | 0.08 | 26.89 | [46] | 4.308437 | 3.19938 | 2.492183 | 43.08437 | 31.9938 | 24.92183
OS | 31.6 | 49.6 | 16.6 | 75.9 | 0.1 | 17.3 | 93.3 | 81.35048 | 0.1071811 | 18.54234 | 100 | 48.5 | 6 | 45.1 | 0.4 | 100 | 0.1071811 | 48.44802 | 5.993569 | 45.05166 | 0.3995713 | 100 | 0.4 | 7 | 800 |  |  |  | 4.05 | 0.08 | 29.42 | [46] | 4.712643 | 3.058955 | 2.228402 | 47.12643 | 30.58955 | 22.28402
Linseed seed | 14.1 |  |  | 77 | 5.6 | 10.7 | 93.3 | 82.52947 | 6.002144 | 11.46838 | 100 | 61 | 8.5 | 28.2 | 2.3 | 100 | 6.002144 | 57.33869 | 7.989818 | 26.5074 | 2.161951 | 100 | 1.2 | 300 | 550 |  |  |  | 2.2 | 0.1 |  | [47] | 3.198197 | 4.575491 | 2.226311 | 31.98197 | 45.75491 | 22.26311
Olive bagasse |  |  |  | 67.2 | 4.4 | 21.6 | 93.2 | 72.103 | 4.72103 | 23.17597 | 100 | 53.4 | 7.5 | 37.4 | 1.7 | 100 | 4.72103 | 50.87897 | 7.145923 | 35.63433 | 1.619742 | 100 | 0.5 | 10 | 500 | 50 |  | 0.05457 | 3.93 | 0.1 | 31.8 | [48] | 3.011904 | 4.105536 | 2.88256 | 30.11904 | 41.05536 | 28.8256
Corncob |  |  |  | 79.58 | 1.49 | 11.57 | 92.64 | 85.90242 | 1.608377 | 12.48921 | 100 | 49.32 | 5.35 | 44.7 | 0.63 | 100 | 1.608377 | 48.52675 | 5.263952 | 43.98106 | 0.6198672 | 100 | 0.5 | 40 | 500 |  |  |  | 4.49 | 0.08 | 26.22 | [49] | 3.283278 | 3.805117 | 2.911605 | 32.83278 | 38.05117 | 29.11605
Onopordum acanthium L. | 42 | 14.7 | 36 | 74.3 | 7.3 | 10.5 | 92.1 | 80.67318 | 7.926167 | 11.40065 | 100 | 47.4 | 5.3 | 45.5 | 1.8 | 100 | 7.926167 | 43.643 | 4.879913 | 41.89359 | 1.657329 | 100 | 0.7 | 40 | 550 |  |  |  | 3.54 | 0.1 |  | [50] | 3.542942 | 3.909844 | 2.547214 | 35.42942 | 39.09844 | 25.47214
Oilseed | 42.2 | 19.4 | 34.2 | 72.6 | 4.2 | 14.7 | 91.5 | 79.34426 | 4.590164 | 16.06557 | 100 | 53.1 | 6.2 | 39.9 | 0.8 | 100 | 4.590164 | 50.66262 | 5.91541 | 38.06852 | 0.7632787 | 100 | 0.45 | 300 | 550 |  |  |  | 3.37 | 0.1 | 33.39 | [51] | 3.138002 | 4.199119 | 2.662879 | 31.38002 | 41.99119 | 26.62879
Swithgrass | 32 | 19.2 | 18.8 | 84.2 | 3.9 | 11.9 | 100 | 84.2 | 3.9 | 11.9 | 100 | 42 | 6.1 | 47.4 | 0.4 | 95.9 | 3.9 | 42.08759 | 6.112722 | 47.49885 | 0.4008342 | 100 | 2 | 6 | 600 | 25 |  | 0.0092 | 8.88 | 0.14 | 36.3 | [5] | 4.090373 | 3.031046 | 2.878581 | 40.90373 | 30.31046 | 28.78581
Rice husk |  |  |  | 71.47 | 7.45 | 18.39 | 97.31 | 73.44569 | 7.655945 | 18.89837 | 100 | 48.59 | 8.27 | 40.47 | 2.67 | 100 | 7.655945 | 44.86998 | 7.636853 | 37.37164 | 2.465586 | 100 | 0.45 | 25 | 550 |  |  |  | 8.97 | 0.18 | 24.74 | [52] | 3.527317 | 3.60729 | 2.865393 | 35.27317 | 36.0729 | 28.65393
Soybean cake |  |  |  | 71.6 | 5.63 | 14.39 | 91.62 | 78.14888 | 6.144947 | 15.70618 | 100 | 55.89 | 6.57 | 28.25 | 9.29 | 100 | 6.144947 | 52.45559 | 6.166277 | 26.51405 | 8.719134 | 100 | 0.8 | 300 | 550 |  |  |  | 2.33 | 0.1 |  | [53] | 3.412655 | 4.520265 | 2.06708 | 34.12655 | 45.20265 | 20.6708
Liquorice |  |  |  | 0.6 | 45.13 | 6.24 | 51.97 | 1.154512 | 86.83856 | 12.00693 | 100 | 48.03 | 550 | 0.187 | 40 | 638.217 | 86.83856 | 0.9904843 | 11.34221 | 0.003856352 | 0.824888 | 100 | 42 | 1.9 | 100 | [6 empty] | [54] | 1.316 | 8.684 | 0 | 13.16 | 86.84 | 0
Sesame stalk |  |  |  | 74.8 | 6.63 | 9.87 | 91.3 | 81.92771 | 7.261774 | 10.81051 | 100 | 52.43 | 6.09 | 40.86 | 0.62 | 100 | 7.261774 | 48.62265 | 5.647758 | 37.89284 | 0.574977 | 100 | 0.64 | 500 | 550 |  |  |  | 5.71 | 0.1 | 27 | [55] | 3.087087 | 4.306771 | 2.606142 | 30.87087 | 43.06771 | 26.06142
Tobacco residues | 16.11 | 44.25 | 9.2 | 67.67 | 11.16 | 13.43 | 92.26 | 73.34706 | 12.09625 | 14.55669 | 100 | 51.65 | 6.2 | 40.1 | 2.05 | 100 | 12.09625 | 45.40229 | 5.450033 | 35.2494 | 1.802027 | 100 | 0.64 | 7 | 550 |  |  |  | 4.68 | 0.09 | 28.82 | [56] | 3.025251 | 4.523937 | 2.450813 | 30.25251 | 45.23937 | 24.50813
Tobacco residues | 16.11 | 44.25 | 9.2 | 67.67 | 11.16 | 13.43 | 92.26 | 73.34706 | 12.09625 | 14.55669 | 100 | 51.65 | 6.2 | 40.1 | 2.05 | 100 | 12.09625 | 45.40229 | 5.450033 | 35.2494 | 1.802027 | 100 | 0.64 | 300 | 550 |  |  |  | 5.05 | 0.1 | 29.59 | [56] | 3.025251 | 4.523937 | 2.450813 | 30.25251 | 45.23937 | 24.50813
Cotton stalk |  |  |  | 70.11 | 4.68 | 17.84 | 92.63 | 75.68822 | 5.052359 | 19.25942 | 100 | 48.89 | 5.21 | 44.71 | 1.19 | 100 | 5.052359 | 46.4199 | 4.946772 | 42.45109 | 1.129877 | 100 | 1.3 | 7 | 550 |  |  |  | 7.56 | 0.08 |  | [57] | 3.527862 | 3.884693 | 2.587445 | 35.27862 | 38.84693 | 25.87445
Cotton stalk |  |  |  | 70.11 | 4.68 | 17.84 | 92.63 | 75.68822 | 5.052359 | 19.25942 | 100 | 48.89 | 5.21 | 44.71 | 1.19 | 100 | 5.052359 | 46.4199 | 4.946772 | 42.45109 | 1.129877 | 100 | 1.3 | 7 | 550 |  |  |  | 6.8 | 0.08 |  | [57] | 3.527862 | 3.884693 | 2.587445 | 35.27862 | 38.84693 | 25.87445
Rice straw |  |  |  | 62.43 | 15.43 | 14.98 | 92.84 | 67.24472 | 16.61999 | 16.13529 | 100 | 44.82 | 5.08 | 49.18 | 0.92 | 100 | 16.61999 | 37.37092 | 4.235704 | 41.00629 | 0.7670961 | 100 | 0.64 | 5 | 550 |  |  |  | 4.71 | 0.09 | 28.53 | [58] | 3.437313 | 4.225959 | 2.336728 | 34.37313 | 42.25959 | 23.36728
Rice straw |  |  |  | 62.43 | 15.43 | 14.98 | 92.84 | 67.24472 | 16.61999 | 16.13529 | 100 | 44.82 | 5.08 | 49.18 | 0.92 | 100 | 16.61999 | 37.37092 | 4.235704 | 41.00629 | 0.7670961 | 100 | 0.64 | 5 | 550 |  |  |  | 4.67 | 0.09 | 28.61 | [58] | 3.437313 | 4.225959 | 2.336728 | 34.37313 | 42.25959 | 23.36728
Corn stalks |  |  |  | 67.39 | 10.81 | 13.75 | 91.95 | 73.28983 | 11.75639 | 14.95378 | 100 | 50.02 | 6.21 | 42.38 | 1.39 | 100 | 11.75639 | 44.13945 | 5.479928 | 37.39764 | 1.226586 | 100 | 1 | 500 | 500 |  |  |  | 4.49 | 0.1 | 29.74 | [59] | 2.845835 | 4.435666 | 2.718499 | 28.45835 | 44.35666 | 27.18499
Sun ower-pressed bagasse |  |  |  | 76.1 | 7.4 | 10.7 | 94.2 | 80.78556 | 7.855626 | 11.35881 | 100 | 49.81 | 6.22 | 39.1 | 4.87 | 100 | 7.855626 | 45.89711 | 5.73138 | 36.02845 | 4.487431 | 100 | 1.3 | 300 | 550 |  |  |  | 3.22 | 0.1 | 32.87 | [61] | 3.397759 | 4.089286 | 2.512955 | 33.97759 | 40.89286 | 25.12955
Apricot pulp |  |  |  | 71.9 | 4.7 | 13 | 89.6 | 80.24554 | 5.245536 | 14.50893 | 100 | 51.4 | 5.7 | 40.2 | 2.5 | 99.8 | 5.245536 | 48.8014 | 5.411828 | 38.16763 | 2.373609 | 100 | 1.05 | 5 | 550 |  |  |  | 6.78 | 0.1 | 24.44 | [63] | 3.29816 | 4.149876 | 2.551965 | 32.9816 | 41.49876 | 25.51965
Peach pulp |  |  |  | 70.2 | 2.4 | 18 | 90.6 | 77.48344 | 2.649007 | 19.86755 | 100 | 45.6 | 6.9 | 46.5 | 0.9 | 99.9 | 2.649007 | 44.43649 | 6.723942 | 45.31353 | 0.877036 | 100 | 1.05 | 5 | 550 |  |  |  | 8.2 | 0.1 | 22.27 | [63] | 3.710951 | 3.181898 | 3.107151 | 37.10951 | 31.81898 | 31.07151
Apricot pulp |  |  |  | 71.9 | 4.7 | 13 | 89.6 | 80.24554 | 5.245536 | 14.50893 | 100 | 51.4 | 5.7 | 40.2 | 2.5 | 99.8 | 5.245536 | 48.8014 | 5.411828 | 38.16763 | 2.373609 | 100 | 1.05 | 5 | 550 |  |  |  | 5.65 | 0.1 | 26.82 | [63] | 3.29816 | 4.149876 | 2.551965 | 32.9816 | 41.49876 | 25.51965
Peach pulp |  |  |  | 70.2 | 2.4 | 18 | 90.6 | 77.48344 | 2.649007 | 19.86755 | 100 | 45.6 | 6.9 | 46.5 | 0.9 | 99.9 | 2.649007 | 44.43649 | 6.723942 | 45.31353 | 0.877036 | 100 | 1.05 | 5 | 550 |  |  |  | 6.44 | 0.1 | 25.76 | [63] | 3.710951 | 3.181898 | 3.107151 | 37.10951 | 31.81898 | 31.07151
Pistacia khinjuk seed | 26.9 | 27.7 | 11.8 | 82.5 | 3.7 | 7.3 | 93.5 | 88.23529 | 3.957219 | 7.807487 | 100 | 60.81 | 10.2 | 25.95 | 3.09 | 100.05 | 3.957219 | 58.37443 | 9.791468 | 24.91065 | 2.966239 | 100 | 0.7 | 300 | 600 |  |  |  | 2.39 | 0.13 | 39.84 | [64] | 3.925073 | 3.981704 | 2.093223 | 39.25073 | 39.81704 | 20.93223
PGSC |  |  |  | 74.58 | 2.72 | 19.2 | 96.5 | 77.28497 | 2.818653 | 19.89637 | 100 | 44 | 5.46 | 48.8 | 1.61 | 99.87 | 2.818653 | 42.81545 | 5.313008 | 47.48623 | 1.566656 | 100 | 0.2 | 40 | 550 |  |  |  | 6.81 | 0.09 | 29.45 | [65] | 4.002639 | 3.171927 | 2.825434 | 40.02639 | 31.71927 | 28.25434
MFSC |  |  |  | 76.83 | 1.17 | 18.2 | 96.2 | 79.86486 | 1.216216 | 18.91892 | 100 | 47.5 | 5.43 | 45.9 | 1.15 | 99.98 | 1.216216 | 46.93168 | 5.365032 | 45.35083 | 1.136241 | 100 | 0.2 | 40 | 550 |  |  |  | 5.81 | 0.09 | 32.63 | [65] | 3.753765 | 3.458773 | 2.787463 | 37.53765 | 34.58773 | 27.87463
Paulownia wood | 44.25 | 24.79 | 22.61 | 71.8 | 1.06 | 20.64 | 93.5 | 76.79144 | 1.13369 | 22.07487 | 100 | 44.73 | 6.12 | 48.28 | 0.87 | 100 | 1.13369 | 44.2229 | 6.050618 | 47.73265 | 0.8601369 | 100 | 0.7 | 50 | 550 |  |  |  | 4.58 | 0.1 | 28.6 | [66] | 3.892034 | 3.065083 | 3.042883 | 38.92034 | 30.65083 | 30.42883
Pomegranate seeds | 26.98 | 25.52 | 39.67 | 78.71 | 1.83 | 14.08 | 94.62 | 83.18537 | 1.934052 | 14.88057 | 100 | 49.65 | 7.54 | 38.13 | 4.03 | 99.35 | 1.934052 | 49.0083 | 7.442549 | 37.63719 | 3.977914 | 100 | 3.2 | 5 | 400 |  |  |  | 4.75 | 0.1 | 34.76 | [67] | 2.708111 | 3.83511 | 3.456779 | 27.08111 | 38.3511 | 34.56779
Pomegranate seeds | 26.98 | 25.52 | 39.67 | 78.71 | 1.83 | 14.08 | 94.62 | 83.18537 | 1.934052 | 14.88057 | 100 | 49.65 | 7.54 | 38.13 | 4.03 | 99.35 | 1.934052 | 49.0083 | 7.442549 | 37.63719 | 3.977914 | 100 | 3.2 | 5 | 500 |  |  |  | 4.15 | 0.09 | 34.47 | [67] | 3.412933 | 3.573631 | 3.013436 | 34.12933 | 35.73631 | 30.13436
Pomegranate seeds | 26.98 | 25.52 | 39.67 | 78.71 | 1.83 | 14.08 | 94.62 | 83.18537 | 1.934052 | 14.88057 | 100 | 49.65 | 7.54 | 38.13 | 4.03 | 99.35 | 1.934052 | 49.0083 | 7.442549 | 37.63719 | 3.977914 | 100 | 3.2 | 5 | 600 |  |  |  | 4.17 | 0.09 | 34.19 | [67] | 3.882908 | 3.415264 | 2.701828 | 38.82908 | 34.15264 | 27.01828
Pomegranate seeds | 26.98 | 25.52 | 39.67 | 78.71 | 1.83 | 14.08 | 94.62 | 83.18537 | 1.934052 | 14.88057 | 100 | 49.65 | 7.54 | 38.13 | 4.03 | 99.35 | 1.934052 | 49.0083 | 7.442549 | 37.63719 | 3.977914 | 100 | 3.2 | 5 | 800 |  |  |  | 3.74 | 0.09 | 33.96 | [67] | 4.593829 | 3.210654 | 2.195517 | 45.93829 | 32.10654 | 21.95517
Parinari polyandra Benth fruit shell |  |  |  | 78.2 | 4.7 | 17.1 | 100 | 78.2 | 4.7 | 17.1 | 100 | 48.04 | 5.76 | 43.53 | 2.13 | 99.46 | 4.7 | 46.03069 | 5.519083 | 41.70932 | 2.040911 | 100 | 2 | 25 | 375 | [6 empty] | [69] | 1.907944 | 4.374804 | 3.717252 | 19.07944 | 43.74804 | 37.17252
Parinari polyandra Benth fruit shell |  |  |  | 78.2 | 4.7 | 17.1 | 100 | 78.2 | 4.7 | 17.1 | 100 | 48.04 | 5.76 | 43.53 | 2.13 | 99.46 | 4.7 | 46.03069 | 5.519083 | 41.70932 | 2.040911 | 100 | 2 | 25 | 450 | [6 empty] | [69] | 2.871129 | 4.003691 | 3.12518 | 28.71129 | 40.03691 | 31.2518
Parinari polyandra Benth fruit shell |  |  |  | 78.2 | 4.7 | 17.1 | 100 | 78.2 | 4.7 | 17.1 | 100 | 48.04 | 5.76 | 43.53 | 2.13 | 99.46 | 4.7 | 46.03069 | 5.519083 | 41.70932 | 2.040911 | 100 | 2 | 25 | 550 | [6 empty] | [69] | 3.539495 | 3.755746 | 2.704759 | 35.39495 | 37.55746 | 27.04759
Dried Spirulina Sp. |  |  |  | 65.48 | 13.99 | 12.08 | 91.55 | 71.52376 | 15.28127 | 13.19498 | 100 | 39.26 | 6.11 | 47.41 | 6.65 | 99.43 | 15.28127 | 33.45125 | 5.205989 | 40.39541 | 5.666092 | 100 | 0.75 | 8 | 550 |  |  |  | 9.45 | 0.13 | 21.68 | [71] | 3.841739 | 3.602094 | 2.556167 | 38.41739 | 36.02094 | 25.56167
Pistachio soft shell |  |  |  | 67.85 | 14.21 | 8.69 | 90.75 | 74.76584 | 15.6584 | 9.575758 | 100 | 45.53 | 5.56 | 47.17 | 1.74 | 100 | 15.6584 | 38.40073 | 4.689393 | 39.78393 | 1.467544 | 100 | 0.8 | 50 | 450 |  |  |  | 1.64 | 0.09 | 33.78 | [72] | 2.73845 | 4.443832 | 2.817718 | 27.3845 | 44.43832 | 28.17718
Sunflower-oil cake |  |  |  | 76.1 | 7.4 | 10.7 | 94.2 | 80.78556 | 7.855626 | 11.35881 | 100 | 59.81 | 6.22 | 29.1 | 4.87 | 100 | 7.855626 | 55.11155 | 5.73138 | 26.81401 | 4.487431 | 100 | 0.64 | 5 | 550 |  |  |  | 3.57 | 0.1 | 32.15 | [73] | 2.875544 | 5.058906 | 2.065551 | 28.75544 | 50.58906 | 20.65551
Euphorbia macroclada |  |  |  | 73.65 | 6 | 12.25 | 91.9 | 80.14146 | 6.528836 | 13.32971 | 100 | 46.3 | 5.8 | 46.1 | 1.8 | 100 | 6.528836 | 43.27715 | 5.421328 | 43.09021 | 1.682481 | 100 | 0.47 | 7 | 550 |  |  |  | 2.95 | 0.1 | 34.47 | [74] | 3.616008 | 3.655758 | 2.728234 | 36.16008 | 36.55758 | 27.28234
Sun ower-pressed bagasse |  |  |  | 73.8 | 6.9 | 14.3 | 95 | 77.68421 | 7.263158 | 15.05263 | 100 | 49.6 | 7.4 | 38.6 | 4.4 | 100 | 7.263158 | 45.99747 | 6.862526 | 35.79642 | 4.080421 | 100 | 0.15 | 5 | 550 |  |  |  | 2.15 | 0.1 | 36.17 | [75] | 3.484053 | 3.837746 | 2.678201 | 34.84053 | 38.37746 | 26.78201
Wood sawdust | 45.4 | 79.5 | 2.7 | 80.9 | 0.36 | 15.2 | 96.46 | 83.86896 | 0.3732117 | 15.75783 | 100 | 46.8 | 6.3 | 46.9 | 19.4 | 119.4 | 0.3732117 | 39.0497 | 5.25669 | 39.13314 | 16.18727 | 100 | 0.5 | 15 | 500 |  |  |  | 6.63 | 0.08 | 26.3 | [76] | 4.653889 | 2.741395 | 2.604716 | 46.53889 | 27.41395 | 26.04716
Wood sawdust | 45.2 | 58.9 | 33.4 | 79.7 | 0.42 | 14.4 | 94.52 | 84.32078 | 0.4443504 | 15.23487 | 100 | 52.7 | 6.5 | 40.8 | 22.5 | 122.5 | 0.4443504 | 42.82925 | 5.282545 | 33.15813 | 18.28573 | 100 | 0.5 | 15 | 500 |  |  |  | 6.27 | 0.09 | 27.5 | [76] | 4.466653 | 3.180357 | 2.35299 | 44.66653 | 31.80357 | 23.5299
Rapeseed |  |  |  | 82.6 | 5.5 | 7.9 | 96 | 86.04167 | 5.729167 | 8.229167 | 100 | 52.25 | 8.06 | 35.78 | 3.91 | 100 | 5.729167 | 49.25651 | 7.598229 | 33.7301 | 3.68599 | 100 | 1.33 | 7 | 500 |  |  |  | 1.62 | 0.12 | 35.7 | [77] | 3.271963 | 3.934495 | 2.793541 | 32.71963 | 39.34495472 | 27.93541
Sunflower press bagasse |  |  |  | 73.8 | 6.9 | 14.3 | 95 | 77.68421 | 7.263158 | 15.05263 | 100 | 49.6 | 7.4 | 38.6 | 4.4 | 100 | 7.263158 | 45.99747 | 6.862526 | 35.79642 | 4.080421 | 100 | 1.11 | 7 | 450 |  |  |  | 2.77 | 0.1 |  | [78] | 2.938238 | 4.033109 | 3.028652 | 29.38238 | 40.33109 | 30.28652
Sunflower press bagasse |  |  |  | 73.8 | 6.9 | 14.3 | 95 | 77.68421 | 7.263158 | 15.05263 | 100 | 49.6 | 7.4 | 38.6 | 4.4 | 100 | 7.263158 | 45.99747 | 6.862526 | 35.79642 | 4.080421 | 100 | 1.11 | 7 | 450 |  |  |  | 2.14 | 0.1 |  | [78] | 2.938238 | 4.033109 | 3.028652 | 29.38238 | 40.33109 | 30.28652
Sugar Beet Bagasse |  |  |  | 74.45 | 3.68 | 12.03 | 90.16 | 82.57542 | 4.081633 | 13.34295 | 100 | 42.67 | 6.08 | 49.3 | 1.95 | 100 | 4.081633 | 40.92837 | 5.831837 | 47.28776 | 1.870408 | 100 | 0.5 | 30 | 500 |  |  |  | 5.76 | 0.09 | 27.32 | [79] | 3.655159 | 3.177742 | 3.167099 | 36.55159 | 31.77742 | 31.67099
Grape bagasse | 28.64 | 26.01 | 41.98 | 68.42 | 4.7 | 20.68 | 93.8 | 72.94243 | 5.010661 | 22.04691 | 100 | 46.59 | 6.25 | 45.49 | 1.67 | 100 | 5.010661 | 44.25553 | 5.936834 | 43.21065 | 1.586322 | 100 | 0.51 | 50 | 550 |  |  |  | 2.83 | 0.09 | 32.95 | [80] | 3.607285 | 3.535386 | 2.857329 | 36.07285 | 35.35386 | 28.57329
CI cake |  |  |  | 72.61 | 2.73 | 21.1 | 96.44 | 75.29034 | 2.830776 | 21.87889 | 100 | 43.82 | 6.35 | 45.98 | 3.15 | 99.3 | 2.830776 | 42.87971 | 6.213742 | 44.99336 | 3.082407 | 100 | 1.4 | 30 | 500 | 40 |  | 0.01427 | 3.22 | 0.09 | 36.84 | [81] | 3.602867 | 3.227687 | 3.169445 | 36.02867 | 32.27687 | 31.69445
Napier Grass |  |  |  | 81.51 | 1.75 | 16.74 | 100 | 81.51 | 1.75 | 16.74 | 100 | 48.61 | 6.01 | 42.32 | 0.99 | 97.93 | 1.75 | 48.76884 | 6.029639 | 42.45829 | 0.993235 | 100 | 1.1 | 30 | 600 | 25 |  | 0.00271 | 12.3 | 0.12 | 20.97 | [82] | 3.733878 | 3.572654 | 2.693468 | 37.33878 | 35.72654 | 26.93468
Cirsium arvense |  |  |  | 70.36 | 6.24 | 13.21 | 89.81 | 78.34317 | 6.948001 | 14.70883 | 100 | 42.59 | 6.69 | 50.31 | 0.41 | 100 | 6.948001 | 39.63085 | 6.225179 | 46.81446 | 0.3815132 | 100 | 0.43 | 40 | 500 |  |  |  | 6.53 | 0.06 | 21.88 | [83] | 3.422987 | 3.304293 | 3.27272 | 34.22987 | 33.04293 | 32.7272
Sunflower-pressed bagasse |  |  |  | 76.1 | 7.4 | 10.7 | 94.2 | 80.78556 | 7.855626 | 11.35881 | 100 | 49.81 | 6.22 | 39.1 | 4.87 | 100 | 7.855626 | 45.89711 | 5.73138 | 36.02845 | 4.487431 | 100 | 0.33 | 5 | 550 |  |  |  | 2.64 | 0.11 | 35.01 | [84] | 3.397759 | 4.089286 | 2.512955 | 33.97759 | 40.89286 | 25.12955
BGAB |  |  |  | 70.13 | 6.14 | 14.14 | 90.41 | 77.56885 | 6.791284 | 15.63986 | 100 | 42.26 | 6.27 | 43.07 | 7.88 | 99.48 | 6.791284 | 39.5959 | 5.874735 | 40.35484 | 7.38324 | 100 | 0.13 | 40 | 500 | [6 empty] | [86] | 3.762294 | 3.372767 | 2.86494 | 37.62294 | 33.72767 | 28.6494
Nannochloropsis |  |  |  | 62.02 | 13.9 | 17.2 | 93.12 | 66.60223 | 14.92698 | 18.47079 | 100 | 40.91 | 5.6 | 37.38 | 6.11 | 90 | 14.92698 | 38.67042 | 5.293433 | 35.33366 | 5.775513 | 100 | 0.18 | 50 | 500 |  |  |  | 3.36 | 0.11 | 32.24 | [87] | 3.222024 | 4.232049 | 2.545928 | 32.22024 | 42.32049 | 25.45928
Jute dust | 60.08 | 10.56 | 4.62 | 72.11 | 9.65 | 12.9 | 94.66 | 76.1779 | 10.19438 | 13.62772 | 100 | 43.71 | 6.18 | 48.75 | 1.38 | 100.02 | 10.19438 | 39.24619 | 5.548878 | 43.77149 | 1.23907 | 100 | 10 | 40 | 500 | 40 |  | 0.05016 | 6.82 | 0.1 | 26.71 | [88] | 3.3153 | 3.705568 | 2.979132 | 33.153 | 37.05568 | 29.79132
Safflower |  |  |  | 80.8 | 2.2 | 11.3 | 94.3 | 85.68399 | 2.33298 | 11.98303 | 100 | 60.46 | 9.08 | 27.36 | 3.1 | 100 | 2.33298 | 59.04948 | 8.868165 | 26.7217 | 3.027678 | 100 | 1.05 | 300 | 600 |  |  |  | 1.69 | 0.12 | 41.09 | [89] | 3.678778 | 4.133794 | 2.187429 | 36.78778 | 41.33794 | 21.87429
Straw and stalk of the rapeseed plant |  |  |  | 75.55 | 5.87 | 18.58 | 100 | 75.55 | 5.87 | 18.58 | 100 | 45.17 | 5.15 | 42.92 | 0.75 | 93.99 | 5.87 | 45.23728 | 5.157671 | 42.98393 | 0.7511171 | 100 | 1 | 30 | 650 |  |  |  | 7.3 | 0.09 | 27.15 | [90] | 3.958833 | 3.66366 | 2.377507 | 39.58833 | 36.6366 | 23.77507
BG-11 |  |  |  | 73.4 | 4.7 | 21.9 | 100 | 73.4 | 4.7 | 21.9 | 100 | 41.1 | 6.4 | 40.5 | 7.3 | 95.3 | 4.7 | 41.1 | 6.4 | 40.5 | 7.3 | 100 | 0.13 | 50 | 500 |  |  |  | 3.9 | 0.1 | 29.8 | [91] | 3.79017 | 3.231911 | 2.977919 | 37.9017 | 32.31911 | 29.77919
BG-11 Nitrogen starved |  |  |  | 79.4 | 2.5 | 18.1 | 100 | 79.4 | 2.5 | 18.1 | 100 | 46.3 | 6.8 | 38.4 | 6 | 97.5 | 2.5 | 46.3 | 6.8 | 38.4 | 6 | 100 | 0.13 | 50 | 600 |  |  |  | 3 | 0.11 | 33.9 | [91] | 4.0498 | 3.312569 | 2.637631 | 40.498 | 33.12569 | 26.37631
Corncob | 52.9 | 32.1 | 13.1 | 76.7 | 1.2 | 15.7 | 93.6 | 81.94444 | 1.282051 | 16.7735 | 100 | 52.7 | 6.4 | 40.6 | 0.3 | 100 | 1.282051 | 52.02436 | 6.317949 | 40.07949 | 0.2961538 | 100 | 0.65 | 7 | 400 |  |  |  | 4.06 | 0.09 | 30.41 | [92] | 2.045518 | 4.374186 | 3.580297 | 20.45518 | 43.74186 | 35.80297
Corncob | 52.9 | 32.1 | 13.1 | 76.7 | 1.2 | 15.7 | 93.6 | 81.94444 | 1.282051 | 16.7735 | 100 | 52.7 | 6.4 | 40.6 | 0.3 | 100 | 1.282051 | 52.02436 | 6.317949 | 40.07949 | 0.2961538 | 100 | 0.65 | 7 | 500 |  |  |  | 3.69 | 0.09 | 31.3 | [92] | 2.96072 | 4.027608 | 3.011672 | 29.6072 | 40.27608 | 30.11672
Corncob | 52.9 | 32.1 | 13.1 | 76.7 | 1.2 | 15.7 | 93.6 | 81.94444 | 1.282051 | 16.7735 | 100 | 52.7 | 6.4 | 40.6 | 0.3 | 100 | 1.282051 | 52.02436 | 6.317949 | 40.07949 | 0.2961538 | 100 | 0.65 | 7 | 600 |  |  |  | 3.41 | 0.08 | 31.91 | [92] | 3.49515 | 3.838651 | 2.666199 | 34.9515 | 38.38651 | 26.66199
Corncob | 52.9 | 32.1 | 13.1 | 76.7 | 1.2 | 15.7 | 93.6 | 81.94444 | 1.282051 | 16.7735 | 100 | 52.7 | 6.4 | 40.6 | 0.3 | 100 | 1.282051 | 52.02436 | 6.317949 | 40.07949 | 0.2961538 | 100 | 0.65 | 7 | 700 |  |  |  | 0.2 | 0.08 | 31.34 | [92] | 3.888521 | 3.71122 | 2.400259 | 38.88521 | 37.1122 | 24.00259
Corncob | 52.9 | 32.1 | 13.1 | 76.7 | 1.2 | 15.7 | 93.6 | 81.94444 | 1.282051 | 16.7735 | 100 | 52.7 | 6.4 | 40.6 | 0.3 | 100 | 1.282051 | 52.02436 | 6.317949 | 40.07949 | 0.2961538 | 100 | 0.65 | 7 | 800 |  |  |  | 3.28 | 0.08 | 32.34 | [92] | 4.260408 | 3.590768 | 2.148824 | 42.60408 | 35.90768 | 21.48824
Linseed seed |  |  |  | 77 | 5.6 | 10.7 | 93.3 | 82.52947 | 6.002144 | 11.46838 | 100 | 61 | 8.5 | 28.2 | 2.3 | 100 | 6.002144 | 57.33869 | 7.989818 | 26.5074 | 2.161951 | 100 | 1.11 | 5 | 550 |  |  |  | 2.23 | 0.11 | 34.58 | [93] | 3.198197 | 4.575491 | 2.226311 | 31.98197 | 45.75491 | 22.26311
Apricot Stone | 27 | 23.6 | 48.2 | 78 | 1.2 | 14.1 | 93.3 | 83.60129 | 1.286174 | 15.11254 | 100 | 51.2 | 6.5 | 42 | 0.3 | 100 | 1.286174 | 50.54148 | 6.416399 | 41.45981 | 0.2961415 | 100 | 0.51 | 300 | 550 |  |  |  | 5.66 | 0.09 | 26.69 | [94] | 3.356025 | 3.745088 | 2.898887 | 33.56025 | 37.45088 | 28.98887
Hazelnut cupula. | 30.69 | 33.61 | 16.14 | 70.16 | 6.02 | 13.96 | 90.14 | 77.83448 | 6.6785 | 15.48702 | 100 | 51.15 | 5.89 | 40.84 | 2.12 | 100 | 6.6785 | 47.73395 | 5.496636 | 38.1125 | 1.978416 | 100 | 0.2 | 200 | 600 |  |  |  | 3.06 | 0.11 | 35.13 | [95] | 3.474359 | 4.097984 | 2.427657 | 34.74359 | 40.97984 | 24.27657
Flax seed residue |  |  |  | 77.02 | 5.3 | 10.33 | 92.65 | 83.13006 | 5.720453 | 11.14949 | 100 | 47.2 | 3.21 | 46.57 | 2.91 | 99.89 | 5.720453 | 44.54895 | 3.029706 | 43.95433 | 2.746556 | 100 | 1.25 | 20 | 500 | 30 | 31 | 0.07656 | 1.27 | 0.19 | 31.77 | [96] | 4.139978 | 3.864304 | 1.995717 | 41.39978 | 38.64304 | 19.95717
Saccharum officinarum L. | 49 |  |  | 72.13 | 10.26 | 13.13 | 95.52 | 75.51298 | 10.74121 | 13.74581 | 100 | 42.7 | 7.4 | 33.32 | 0.45 | 83.87 | 10.74121 | 45.44355 | 7.875463 | 35.46087 | 0.4789133 | 100 | 0.5 | 20 | 550 | 40 | 39.04 | 8.6e-06 | 2.08 | 0.59 | 29.57 | [97] | 3.277014 | 3.926105 | 2.796881 | 32.77014 | 39.26105 | 27.96881
Napier Grass |  |  |  | 75.37 | 5.15 | 7.33 | 87.85 | 85.79397 | 5.862265 | 8.343768 | 100 | 40.03 | 6.02 | 51.18 | 1.69 | 98.92 | 5.862265 | 38.09476 | 5.728964 | 48.70571 | 1.608297 | 100 | 1 | 50 | 500 | 480 | 54.37 | 0.00296 | 1.37 | 0.95 | 19.79 | [98] | 3.754423 | 3.059841 | 3.185736 | 37.54423 | 30.59841 | 31.85736
Sugarcane bagasse |  |  |  | 59.2 | 20.63 | 10.45 | 90.28 | 65.57377 | 22.85113 | 11.5751 | 100 | 45.85 | 6.63 | 47.18 | 0.34 | 100 | 22.85113 | 35.37276 | 5.11497 | 36.39884 | 0.2623062 | 100 | 0.32 |  | 480 | 480 | 78.07 | 0.03126 | 1.98 | 0.78 |  | [99] | 2.530657 | 4.781826 | 2.687517 | 25.30657 | 47.81826 | 26.87517
CI Cake |  |  | 18.87 | 72.61 | 2.73 | 21.1 | 96.44 | 75.29034 | 2.830776 | 21.87889 | 100 | 43.82 | 6.35 | 45.98 | 3.15 | 99.3 | 2.830776 | 42.87971 | 6.213742 | 44.99336 | 3.082407 | 100 | 1.4 | 30 | 500 | 40 |  | 0.01427 | 1.37 | 0.2 | 36.84 | [100] | 3.602867 | 3.227687 | 3.169445 | 36.02867 | 32.27687 | 31.69445
CI Cake |  |  | 18.87 | 72.61 | 2.73 | 21.1 | 96.44 | 75.29034 | 2.830776 | 21.87889 | 100 | 43.82 | 6.35 | 45.98 | 3.15 | 99.3 | 2.830776 | 42.87971 | 6.213742 | 44.99336 | 3.082407 | 100 | 1.4 | 30 | 500 | 40 |  | 0.00389 | 1.6 | 0.24 | 34.21 | [100] | 3.602867 | 3.227687 | 3.169445 | 36.02867 | 32.27687 | 31.69445
Teak sawdust |  |  |  | 78.17 | 3.53 | 14.43 | 96.13 | 81.31697 | 3.672111 | 15.01092 | 100 | 49.17 | 5.93 | 43.87 | 1.03 | 100 | 3.672111 | 47.36442 | 5.712244 | 42.25905 | 0.9921773 | 100 | 0.6 |  | 400 |  | 42.24 |  |  |  |  | [101] | 2.195465 | 4.235624 | 3.568911 | 21.95465 | 42.35624 | 35.68911
Calophyllum inophyllum de-oiled cake |  |  |  | 72.61 | 2.73 | 21.1 | 96.44 | 75.29034 | 2.830776 | 21.87889 | 100 | 43.82 | 6.35 | 45.98 | 3.15 | 99.3 | 2.830776 | 42.87971 | 6.213742 | 44.99336 | 3.082407 | 100 | 1.44 | 30 | 450 | 40 | 43.8 | 0.01598 |  |  | 37.42 | [102] | 3.197021 | 3.379793 | 3.423185 | 31.97021 | 33.79793 | 34.23185
Calophyllum inophyllum de-oiled cake |  |  |  | 72.61 | 2.73 | 21.1 | 96.44 | 75.29034 | 2.830776 | 21.87889 | 100 | 43.82 | 6.35 | 45.98 | 3.15 | 99.3 | 2.830776 | 42.87971 | 6.213742 | 44.99336 | 3.082407 | 100 | 1.44 | 30 | 500 | 40 | 47.7 | 0.01427 |  |  | 36.84 | [102] | 3.602867 | 3.227687 | 3.169445 | 36.02867 | 32.27687 | 31.69445
Vitis vinifera | 41.1 |  | 23.2 | 14.1 | 8.8 | 74 | 96.9 | 14.55108 | 9.081527 | 76.36739 | 100 | 80.4 | 1.1 | 18.5 | 0 | 100 | 9.081527 | 73.09845 | 1.000103 | 16.81992 | 0 | 100 | 0.25 | 2.5 | 185 | 25 | 33.1 | 0.00233 | 4.37 | 2.48 |  | [103] | 1.260523 | 7.876718 | 0.8627591 | 12.60523 | 78.76718 | 8.627591
Vitis vinifera |  |  |  | 13.1 | 10.1 | 73.4 | 96.6 | 13.56108 | 10.45549 | 75.98344 | 100 | 84.9 | 1 | 14.1 | 0 | 100 | 10.45549 | 76.02329 | 0.8954451 | 12.62578 | 0 | 100 | 0.25 | 2.5 | 185 | 25 | 33.3 | 0.00201 | 2.62 | 2.17 |  | [103] | 0.797583 | 8.429597 | 0.7728197 | 7.97583 | 84.29597 | 7.728197
Vitis vinifera |  |  |  | 12 | 11.9 | 73.1 | 97 | 12.37113 | 12.26804 | 75.36082 | 100 | 78.8 | 1.4 | 19.8 | 0 | 100 | 12.26804 | 69.13278 | 1.228247 | 17.37093 | 0 | 100 | 0.25 | 2.5 | 185 | 25 | 34.9 | 0.00196 | 3.52 | 2.26 |  | [103] | 1.106137 | 7.837312 | 1.056551 | 11.06137 | 78.37312 | 10.56551
Vitis vinifera |  |  |  | 15.9 | 12 | 68.9 | 96.8 | 16.42562 | 12.39669 | 71.17769 | 100 | 85.1 | 1.4 | 13.5 | 0 | 100 | 12.39669 | 74.55041 | 1.226446 | 11.82645 | 0 | 100 | 0.25 | 2.5 | 185 | 25 | 30.4 | 0.00188 | 4.14 | 2.27 |  | [103] | 0.4362086 | 8.559527 | 1.004265 | 4.362086 | 85.59527 | 10.04265
Vitis vinifera |  |  |  | 9.4 | 6.5 | 74.8 | 90.7 | 10.36384 | 7.166483 | 82.46968 | 100 | 83.2 | 1.6 | 15.2 | 0 | 100 | 7.166483 | 77.23749 | 1.485336 | 14.11069 | 0 | 100 | 0.25 | 2.5 | 185 | 25 | 15.3 | 0.00193 | 3.79 | 2.26 |  | [103] | 0.5068881 | 8.281576 | 1.211535 | 5.068881 | 82.81576 | 12.11535
Vitis vinifera |  |  |  | 7.9 | 13.6 | 75.4 | 96.9 | 8.152735 | 14.03509 | 77.81218 | 100 | 85.7 | 1.8 | 12.5 | 0 | 100 | 14.03509 | 73.67193 | 1.547368 | 10.74561 | 0 | 100 | 0.25 | 2.5 | 185 | 25 | 23.3 | 0.00174 | 3.32 | 2.28 |  | [103] | 0.2720961 | 8.637861 | 1.090043 | 2.720961 | 86.37861 | 10.90043
Beech wood. |  |  |  | 84.3 | 0.8 | 15.2 | 100.3 | 84.04786 | 0.7976072 | 15.15454 | 100 | 49.1 | 5.7 | 44.5 | 0.3 | 99.6 | 0.7976072 | 48.90399 | 5.677245 | 44.32235 | 0.2988024 | 100 | 0.08 | 20 | 500 | 40 | 17.2 | 0.07 | 1.91 | 0.97 | 21.4 | [104] | 3.2421 | 3.714399 | 3.043501 | 32.421 | 37.14399 | 30.43501
Beech wood. |  |  |  | 84.3 | 0.8 | 15.2 | 100.3 | 84.04786 | 0.7976072 | 15.15454 | 100 | 49.1 | 5.7 | 44.5 | 0.3 | 99.6 | 0.7976072 | 48.90399 | 5.677245 | 44.32235 | 0.2988024 | 100 | 0.08 | 21 | 450 | 40 | 17.9 | 0.013 |  |  |  | [104] | 2.829839 | 3.869809 | 3.300352 | 28.29839 | 38.69809 | 33.00352
Beech wood. |  |  |  | 84.3 | 0.8 | 15.2 | 100.3 | 84.04786 | 0.7976072 | 15.15454 | 100 | 49.1 | 5.7 | 44.5 | 0.3 | 99.6 | 0.7976072 | 48.90399 | 5.677245 | 44.32235 | 0.2988024 | 100 | 0.08 | 22 | 550 | 40 | 14.8 | 0.043 | 2.29 | 1.21 | 23.3 | [104] | 3.555168 | 3.599641 | 2.845191 | 35.55168 | 35.99641 | 28.45191
Beech wood. |  |  |  | 84.3 | 0.8 | 15.2 | 100.3 | 84.04786 | 0.7976072 | 15.15454 | 100 | 49.1 | 5.7 | 44.5 | 0.3 | 99.6 | 0.7976072 | 48.90399 | 5.677245 | 44.32235 | 0.2988024 | 100 | 0.08 | 23 | 600 | 40 | 9.5 | 0.056 |  |  |  | [104] | 3.80875 | 3.509786 | 2.681465 | 38.0875 | 35.09786 | 26.81465
Beech wood. |  |  |  | 84.3 | 0.8 | 15.2 | 100.3 | 84.04786 | 0.7976072 | 15.15454 | 100 | 49.1 | 5.7 | 44.5 | 0.3 | 99.6 | 0.7976072 | 48.90399 | 5.677245 | 44.32235 | 0.2988024 | 100 | 0.08 | 23 | 500 | 80 | 17.2 | 0.019 | 1.91 | 0.97 |  | [104] | 3.2421 | 3.714399 | 3.043501 | 32.421 | 37.14399 | 30.43501
Beech wood. |  |  |  | 84.3 | 0.8 | 15.2 | 100.3 | 84.04786 | 0.7976072 | 15.15454 | 100 | 49.1 | 5.7 | 44.5 | 0.3 | 99.6 | 0.7976072 | 48.90399 | 5.677245 | 44.32235 | 0.2988024 | 100 | 0.08 | 23 | 450 | 80 | 17.9 | 0.007 |  |  |  | [104] | 2.829839 | 3.869809 | 3.300352 | 28.29839 | 38.69809 | 33.00352
Beech wood. |  |  |  | 84.3 | 0.8 | 15.2 | 100.3 | 84.04786 | 0.7976072 | 15.15454 | 100 | 49.1 | 5.7 | 44.5 | 0.3 | 99.6 | 0.7976072 | 48.90399 | 5.677245 | 44.32235 | 0.2988024 | 100 | 0.08 | 23 | 550 | 80 | 14.8 | 0.02 | 2.29 | 1.21 |  | [104] | 3.555168 | 3.599641 | 2.845191 | 35.55168 | 35.99641 | 28.45191
Beech wood. |  |  |  | 84.3 | 0.8 | 15.2 | 100.3 | 84.04786 | 0.7976072 | 15.15454 | 100 | 49.1 | 5.7 | 44.5 | 0.3 | 99.6 | 0.7976072 | 48.90399 | 5.677245 | 44.32235 | 0.2988024 | 100 | 0.08 | 23 | 600 | 80 | 9.5 | 0.04 |  |  |  | [104] | 3.80875 | 3.509786 | 2.681465 | 38.0875 | 35.09786 | 26.81465
Biomass samples |  |  |  | 81.6 | 11.2 | 7.2 | 100 | 81.6 | 11.2 | 7.2 | 100 | 62.6 | 9 | 28.1 | 0.1 | 99.8 | 11.2 | 55.7002 | 8.008016 | 25.00281 | 0.08897796 | 100 | 0.6 | 25 | 500 | 40 | 55 | 0.1913 |  |  | 31.5 | [105] | 2.826706 | 4.951904 | 2.22139 | 28.26706 | 49.51904 | 22.2139
Palm shell sago starch | 20.7 | 23.3 | 49.5 | 75.4 | 8.7 | 15.9 | 100 | 75.4 | 8.7 | 15.9 | 100 | 50.29 | 6.34 | 42.81 | 0.47 | 99.91 | 8.7 | 45.95613 | 5.793634 | 39.12074 | 0.4294965 | 100 | 0.36 | 10 | 400 | 25 | 25 | 0.0021 | 6.5 | 3.57 |  | [106] | 1.972508 | 4.59891 | 3.428582 | 19.72508 | 45.9891 | 34.28582
Corn stover |  |  |  | 74.61 | 5.59 | 13.45 | 93.65 | 79.66898 | 5.969034 | 14.36199 | 100 | 48.62 | 5.86 | 44.67 | 0.85 | 100 | 5.969034 | 45.71786 | 5.510215 | 42.00363 | 0.7992632 | 100 | 1 | 20 | 500 | 25 | 43.3 | 0.0055 | 1.96 | 0.84 |  | [107] | 3.127143 | 3.96164 | 2.911216 | 31.27143 | 39.6164 | 29.11216
White Oak |  |  | 24.74 | 76.15 | 0.48 | 16.3 | 92.93 | 81.9434 | 0.5165178 | 17.54008 | 100 | 49.7 | 6.5 | 36.84 | 0.1 | 93.14 | 0.5165178 | 53.08492 | 6.942695 | 39.34906 | 0.1068107 | 100 | 2.6 | 5 | 450 | 50 | 58.9 | 0.08724 |  |  | 19.5 | [108] | 2.608245 | 4.085797 | 3.305957 | 26.08245 | 40.85797 | 33.05957
Sweet Gum |  |  | 25.9 | 75.79 | 0.71 | 12.42 | 88.92 | 85.23392 | 0.7984705 | 13.96761 | 100 | 47.88 | 5.57 | 34.65 | 0.08 | 88.18 | 0.7984705 | 53.86447 | 6.266189 | 38.98087 | 0.08999912 | 100 | 2.6 | 5 | 450 | 50 | 56.2 | 0.03339 | 2.1 | 0.84 | 17 | [108] | 2.497463 | 4.317573 | 3.184964 | 24.97463 | 43.17573 | 31.84964
Niger seed |  |  |  | 86.13 | 6.6 | 1.3 | 94.03 | 91.59843 | 7.019036 | 1.382537 | 100 | 50.96 | 7.13 | 37.58 | 4.05 | 99.72 | 7.019036 | 47.51614 | 6.648158 | 35.04036 | 3.776303 | 100 | 1 | 10 | 550 | 25 | 60.11 | 0.029 |  |  |  | [109] | 3.375616 | 4.010436 | 2.613948 | 33.75616 | 40.10436 | 26.13948
Eucalyptus chips |  |  |  | 71.5 | 1.1 | 13.5 | 86.1 | 83.04297 | 1.277584 | 15.67944 | 100 | 42.1 | 5.5 | 50.1 | 0.1 | 97.8 | 1.277584 | 42.49707 | 5.551874 | 50.57253 | 0.1009432 | 100 | 0.2 | 5 | 650 | 40 | 42.4 |  |  |  | 26.9 | [110] | 4.599337 | 2.731798 | 2.668865 | 45.99337 | 27.31798 | 26.68865
Camelina straw |  |  |  | 72.1 | 5.8 | 6.9 | 84.8 | 85.02358 | 6.839623 | 8.136792 | 100 | 39.6 | 5.5 | 51.7 | 0.5 | 97.3 | 6.839623 | 37.91522 | 5.266003 | 49.50043 | 0.4787275 | 100 | 0.2 | 5 | 650 | 40 | 48.8 |  |  |  | 22.9 | [110] | 4.555231 | 2.879626 | 2.565143 | 45.55231 | 28.79626 | 25.65143
Wheat straw |  |  |  | 66.5 | 7.7 | 11.7 | 85.9 | 77.4156 | 8.963912 | 13.62049 | 100 | 39.1 | 5.3 | 53.1 | 0.5 | 98 | 8.963912 | 36.32154 | 4.92338 | 49.3267 | 0.4644698 | 100 | 0.2 | 5 | 650 | 40 | 41 |  |  |  | 24.8 | [110] | 4.573584 | 2.965174 | 2.461243 | 45.73584 | 29.65174 | 24.61243
Rice straw |  |  |  | 74.3 | 9.8 | 16 | 100.1 | 74.22577 | 9.79021 | 15.98402 | 100 | 54.3 | 5.7 | 38.4 | 1.6 | 100 | 9.79021 | 48.98392 | 5.141958 | 34.64056 | 1.443357 | 100 | 0.43 | 10 | 405 | 40 | 54.1 | 0.01463 | 1.42 | 0.32 | 28.4 | [111] | 1.953849 | 5.0695 | 2.97665 | 19.53849 | 50.695 | 29.7665
Rice straw |  |  |  | 74.3 | 9.8 | 16 | 100.1 | 74.22577 | 9.79021 | 15.98402 | 100 | 54.3 | 5.7 | 38.4 | 1.6 | 100 | 9.79021 | 48.98392 | 5.141958 | 34.64056 | 1.443357 | 100 | 0.43 | 10 | 405 | 40 | 47 | 0.00913 | 1.2 | 0.34 | 6.8 | [111] | 1.953849 | 5.0695 | 2.97665 | 19.53849 | 50.695 | 29.7665
Rice husk |  |  |  | 69.3 | 13.9 | 16.8 | 100 | 69.3 | 13.9 | 16.8 | 100 | 50.4 | 6 | 42.6 | 0.9 | 99.9 | 13.9 | 43.43784 | 5.171171 | 36.71532 | 0.7756757 | 100 | 0.43 | 10 | 452 | 40 | 57 | 0.01133 | 1.43 | 0.42 | 25.4 | [111] | 2.409735 | 4.756346 | 2.833919 | 24.09735 | 47.56346 | 28.33919
Rice husk |  |  |  | 69.3 | 13.9 | 16.8 | 100 | 69.3 | 13.9 | 16.8 | 100 | 50.4 | 6 | 42.6 | 0.9 | 99.9 | 13.9 | 43.43784 | 5.171171 | 36.71532 | 0.7756757 | 100 | 0.43 | 10 | 452 | 40 | 53.1 | 0.0099 | 1.17 | 0.55 | 21.1 | [111] | 2.409735 | 4.756346 | 2.833919 | 24.09735 | 47.56346 | 28.33919
Jatropha curcasde-oiled seed cake |  |  |  | 56 | 5 | 34 | 95 | 58.94737 | 5.263158 | 35.78947 | 100 | 42.3 | 4.8 | 46.74 | 5.8 | 99.64 | 5.263158 | 40.21847 | 4.563798 | 44.43998 | 5.514589 | 100 | 0.99 |  | 450 | 25 | 48 | 0.00206 |  |  | 17 | [112] | 3.677092 | 3.478089 | 2.844819 | 36.77092 | 34.78089 | 28.44819
Gulmohar |  |  |  | 67.89 | 4.73 | 21.12 | 93.74 | 72.42373 | 5.045872 | 22.5304 | 100 | 50.51 | 6.5 | 40.36 | 2.63 | 100 | 5.045872 | 47.96133 | 6.172018 | 38.32349 | 2.497294 | 100 |  | 5 | 450 | 40 | 24 |  |  |  |  | [114] | 2.747516 | 4.154032 | 3.098452 | 27.47516 | 41.54032 | 30.98452
Tomato peel |  |  |  | 78.12 | 4.87 | 12.34 | 95.33 | 81.94692 | 5.10857 | 12.94451 | 100 | 55 | 7.9 | 34 | 2.8 | 99.7 | 5.10857 | 52.34733 | 7.51898 | 32.36017 | 2.664955 | 100 |  | 20 | 600 | 40 | 40 | 0.0115 | 1.79 | 0.09 | 33.04 | [115] | 3.481537 | 4.071732 | 2.446731 | 34.81537 | 40.71732 | 24.46731
Hard-resin of Yang |  |  |  | 92.86 | 1.95 | 4.84 | 99.65 | 93.18615 | 1.956849 | 4.856999 | 100 | 80.75 | 9.55 | 5.95 | 3.75 | 100 | 1.956849 | 79.16984 | 9.363121 | 5.833567 | 3.676618 | 100 |  |  | 500 |  | 55.22 |  |  |  | 43.54 | [116] | 3.951339 | 5.577872 | 0.4707888 | 39.51339 | 55.77872 | 4.707888
Walnut shell |  |  |  | 71.52 | 1.65 | 19.33 | 92.5 | 77.31892 | 1.783784 | 20.8973 | 100 | 44.65 | 5.8 | 47.54 | 1.65 | 99.64 | 1.783784 | 44.01198 | 5.717122 | 46.86069 | 1.626423 | 100 | 0.9 | 15 | 500 | 25 | 42 | 0.04425 |  |  | 21.53 | [117] | 3.600663 | 3.27466 | 3.124677 | 36.00663 | 32.7466 | 31.24677
SCL (S. officinarum L.) |  |  |  | 72.13 | 10.26 | 13.13 | 95.52 | 75.51298 | 10.74121 | 13.74581 | 100 | 42.7 | 7.4 | 33.32 | 0.45 | 83.87 | 10.74121 | 45.44355 | 7.875463 | 35.46087 | 0.4789133 | 100 | 0.5 | 20 | 550 | 550 |  | 0.00086 | 9.36 | 0.13 | 29.57 | [118] | 3.277014 | 3.926105 | 2.796881 | 32.77014 | 39.26105 | 27.96881
Madhuca indica (mahua) |  |  |  | 74.9 | 6.2 | 18.9 | 100 | 74.9 | 6.2 | 18.9 | 100 | 47.28 | 6.52 | 43.33 | 2.55 | 99.68 | 6.2 | 44.49101 | 6.135393 | 40.77402 | 2.399579 | 100 | 1.25 | 20 | 450 | 25 | 38.6 | 0.01 |  |  |  | [119] | 2.858776 | 3.920144 | 3.22108 | 28.58776 | 39.20144 | 32.2108
Deoiled seed cakes |  |  |  | 72.61 | 14.1 | 21.1 | 107.81 | 67.34997 | 13.07856 | 19.57147 | 100 | 65.24 | 2.97 | 26.34 | 5.21 | 99.76 | 13.07856 | 56.84397 | 2.587777 | 22.95019 | 4.539502 | 100 | 1.44 | 30 | 500 | 40 | 47.7 | 0.01427 |  |  | 36.84 | [120] | 2.215705 | 6.354927 | 1.429368 | 22.15705 | 63.54927 | 14.29368
Deoiled cake |  |  |  | 72.61 | 2.73 | 21.1 | 96.44 | 75.29034 | 2.830776 | 21.87889 | 100 | 43.82 | 6.35 | 45.98 | 3.15 | 99.3 | 2.830776 | 42.87971 | 6.213742 | 44.99336 | 3.082407 | 100 | 1.44 | 30 | 450 | 40 | 43.8 | 0.01598 |  |  | 37.42 | [102] | 3.197021 | 3.379793 | 3.423185 | 31.97021 | 33.79793 | 34.23185
Deoiled cake |  |  |  | 72.61 | 2.73 | 21.1 | 96.44 | 75.29034 | 2.830776 | 21.87889 | 100 | 43.82 | 6.35 | 45.98 | 3.15 | 99.3 | 2.830776 | 42.87971 | 6.213742 | 44.99336 | 3.082407 | 100 | 1.44 | 30 | 500 | 40 | 47.7 | 0.01427 |  |  | 36.84 | [102] | 3.602867 | 3.227687 | 3.169445 | 36.02867 | 32.27687 | 31.69445
Biomass of the marine brown |  |  |  | 70.9 | 22.99 | 3.32 | 97.21 | 72.93488 | 23.64983 | 3.415286 | 100 | 42.09 | 4.38 | 51.6 | 1.53 | 99.6 | 23.64983 | 32.26485 | 3.357568 | 39.55491 | 1.172849 | 100 | 4 | 10 | 450 |  | 48.4 |  |  |  |  | [122] | 3.07602 | 4.659155 | 2.264825 | 30.7602 | 46.59155 | 22.64825
JDOC(Jatropha | 16.47 | 51.31 | 25.91 | 70.56 | 6.51 | 12.4 | 89.47 | 78.86442 | 7.276182 | 13.85939 | 100 | 54.2 | 6.1 | 34.5 | 5.2 | 100 | 7.276182 | 50.25631 | 5.656153 | 31.98972 | 4.821639 | 100 | 0.5 | 20 | 400 | 40 |  | 0.0752 | 3.97 | 0.11 | 32.8 | [123] | 2.331173 | 4.819227 | 2.8496 | 23.31173 | 48.19227 | 28.496
PDOC(Tung de-oiled cake) | 21.34 | 49.66 | 21.87 | 71.1 | 5.3 | 11.04 | 87.44 | 81.3129 | 6.061299 | 12.6258 | 100 | 57.25 | 5.83 | 32.72 | 4.2 | 100 | 6.061299 | 53.77991 | 5.476626 | 30.73674 | 3.945425 | 100 | 0.5 | 20 | 400 | 40 | 35.3 | 0.0683 | 3.7 | 0.12 | 34.26 | [123] | 2.163433 | 5.08279 | 2.753777 | 21.63433 | 50.8279 | 27.53777
TDOC(Pinnata de-oiled cake ) | 15.43 | 51.04 | 26.02 | 68.23 | 7.32 | 14.67 | 90.22 | 75.62625 | 8.1135 | 16.26025 | 100 | 55.85 | 5.32 | 33.73 | 5.1 | 100 | 8.1135 | 51.31861 | 4.888362 | 30.99332 | 4.686211 | 100 | 0.5 | 20 | 400 | 40 |  | 0.0787 | 4.02 | 0.09 | 28.03 | [123] | 2.175794 | 5.15039 | 2.673816 | 21.75794 | 51.5039 | 26.73816
Hornbeam shell | 43 | 17 | 28 | 78.83 | 9.52 | 9.37 | 97.72 | 80.66926 | 9.74212 | 9.588621 | 100 | 41.78 | 5.36 | 52.26 | 0.6 | 100 | 9.74212 | 37.70974 | 4.837822 | 47.16877 | 0.5415473 | 100 | 1 | 50 | 550 | 40 | 22.04 | 0.00148 | 4.54 | 0.08 |  | [29] | 3.921901 | 3.399244 | 2.678855 | 39.21901 | 33.99244 | 26.78855
Hornbeam shell | 43 | 17 | 28 | 78.83 | 9.52 | 9.37 | 97.72 | 80.66926 | 9.74212 | 9.588621 | 100 | 41.78 | 5.36 | 52.26 | 0.6 | 100 | 9.74212 | 37.70974 | 4.837822 | 47.16877 | 0.5415473 | 100 | 1 | 51 | 400 |  | 18.52 |  |  |  |  | [29] | 2.725978 | 3.852783 | 3.421239 | 27.25978 | 38.52783 | 34.21239
Hornbeam shell | 43 | 17 | 28 | 78.83 | 9.52 | 9.37 | 97.72 | 80.66926 | 9.74212 | 9.588621 | 100 | 41.78 | 5.36 | 52.26 | 0.6 | 100 | 9.74212 | 37.70974 | 4.837822 | 47.16877 | 0.5415473 | 100 | 1 | 52 | 600 |  | 20.5 |  |  |  |  | [29] | 4.160608 | 3.313093 | 2.5263 | 41.60608 | 33.13093 | 25.263
Finnish forest thinnings |  |  |  | 81.6 | 1.2 | 10.5 | 93.3 | 87.45981 | 1.286174 | 11.25402 | 100 | 50.6 | 6.1 | 41.88 | 0.2 | 98.78 | 1.286174 | 50.5661 | 6.095914 | 41.85194 | 0.199866 | 100 | 1 | 75 | 475 | 40 | 55 | 0.56 | 6.9 | 0.08 | 25.6 | [127] | 2.862124 | 3.973704 | 3.164172 | 28.62124 | 39.73704 | 31.64172
Finnish forest thinnings |  |  |  | 81.6 | 1.2 | 10.5 | 93.3 | 87.45981 | 1.286174 | 11.25402 | 100 | 50.6 | 6.1 | 41.88 | 0.2 | 98.78 | 1.286174 | 50.5661 | 6.095914 | 41.85194 | 0.199866 | 100 | 1 | 75 | 475 | 40 | 48 | 0.435 | 5.91 | 0.08 | 26.4 | [127] | 2.862124 | 3.973704 | 3.164172 | 28.62124 | 39.73704 | 31.64172
Finnish forest thinnings |  |  |  | 81.6 | 1.2 | 10.5 | 93.3 | 87.45981 | 1.286174 | 11.25402 | 100 | 50.6 | 6.1 | 41.88 | 0.2 | 98.78 | 1.286174 | 50.5661 | 6.095914 | 41.85194 | 0.199866 | 100 | 1 | 75 | 400 | 40 | 45 | 0.062 | 4.95 | 0.08 | 27.7 | [127] | 2.064976 | 4.278083 | 3.65694 | 20.64976 | 42.78083 | 36.5694
Finnish forest thinnings |  |  |  | 81.6 | 1.2 | 10.5 | 93.3 | 87.45981 | 1.286174 | 11.25402 | 100 | 50.6 | 6.1 | 41.88 | 0.2 | 98.78 | 1.286174 | 50.5661 | 6.095914 | 41.85194 | 0.199866 | 100 | 1 | 75 | 475 | 40 | 38 | 0.175 | 3.11 | 0.07 | 31.9 | [127] | 2.862124 | 3.973704 | 3.164172 | 28.62124 | 39.73704 | 31.64172
Finnish forest thinnings |  |  |  | 81.6 | 1.2 | 10.5 | 93.3 | 87.45981 | 1.286174 | 11.25402 | 100 | 50.6 | 6.1 | 41.88 | 0.2 | 98.78 | 1.286174 | 50.5661 | 6.095914 | 41.85194 | 0.199866 | 100 | 1 | 75 | 550 | 40 | 35 | 0.311 | 4.23 | 0.07 | 30.1 | [127] | 3.353372 | 3.793529 | 2.8531 | 33.53372 | 37.93529 | 28.531
Rice husk(nc) |  |  |  | 71.47 | 7.45 | 18.39 | 97.31 | 73.44569 | 7.655945 | 18.89837 | 100 | 48.59 | 8.27 | 40.47 | 2.67 | 100 | 7.655945 | 44.86998 | 7.636853 | 37.37164 | 2.465586 | 100 | 0.6 | 25 | 550 | 10 | 49.91 | 4.381 | 8.97 | 0.18 | 24.74 | [52] | 3.527317 | 3.60729 | 2.865393 | 35.27317 | 36.0729 | 28.65393
Rice husk(nc) |  |  |  | 71.47 | 7.45 | 18.39 | 97.31 | 73.44569 | 7.655945 | 18.89837 | 100 | 48.59 | 8.27 | 40.47 | 2.67 | 100 | 7.655945 | 44.86998 | 7.636853 | 37.37164 | 2.465586 | 100 | 0.6 | 25 | 550 | 25 | 49.91 | 1.921 | 8.97 | 0.18 | 24.74 | [52] | 3.527317 | 3.60729 | 2.865393 | 35.27317 | 36.0729 | 28.65393
Rice husk(nc) |  |  |  | 71.47 | 7.45 | 18.39 | 97.31 | 73.44569 | 7.655945 | 18.89837 | 100 | 48.59 | 8.27 | 40.47 | 2.67 | 100 | 7.655945 | 44.86998 | 7.636853 | 37.37164 | 2.465586 | 100 | 0.6 | 25 | 550 | 35 | 49.91 | 1.486 | 8.97 | 0.18 | 24.74 | [52] | 3.527317 | 3.60729 | 2.865393 | 35.27317 | 36.0729 | 28.65393
Rice husk(nc) |  |  |  | 71.47 | 7.45 | 18.39 | 97.31 | 73.44569 | 7.655945 | 18.89837 | 100 | 48.59 | 8.27 | 40.47 | 2.67 | 100 | 7.655945 | 44.86998 | 7.636853 | 37.37164 | 2.465586 | 100 | 0.6 | 25 | 550 | 45 | 49.91 | 1.231 | 8.97 | 0.18 | 24.74 | [52] | 3.527317 | 3.60729 | 2.865393 | 35.27317 | 36.0729 | 28.65393
Rice husk(c) |  |  |  | 71.47 | 7.45 | 18.39 | 97.31 | 73.44569 | 7.655945 | 18.89837 | 100 | 48.59 | 8.27 | 40.47 | 2.67 | 100 | 7.655945 | 44.86998 | 7.636853 | 37.37164 | 2.465586 | 100 | 0.6 | 25 | 550 | 10 | 49.91 | 0.2209 | 8.6 | 0.19 | 26.45 | [52] | 3.527317 | 3.60729 | 2.865393 | 35.27317 | 36.0729 | 28.65393
Rice husk(c) |  |  |  | 71.47 | 7.45 | 18.39 | 97.31 | 73.44569 | 7.655945 | 18.89837 | 100 | 48.59 | 8.27 | 40.47 | 2.67 | 100 | 7.655945 | 44.86998 | 7.636853 | 37.37164 | 2.465586 | 100 | 0.6 | 25 | 550 | 25 | 49.91 | 0.07195 | 8.6 | 0.19 | 26.45 | [52] | 3.527317 | 3.60729 | 2.865393 | 35.27317 | 36.0729 | 28.65393
Rice husk(c) |  |  |  | 71.47 | 7.45 | 18.39 | 97.31 | 73.44569 | 7.655945 | 18.89837 | 100 | 48.59 | 8.27 | 40.47 | 2.67 | 100 | 7.655945 | 44.86998 | 7.636853 | 37.37164 | 2.465586 | 100 | 0.6 | 25 | 550 | 35 | 49.91 | 0.04548 | 8.6 | 0.19 | 26.45 | [52] | 3.527317 | 3.60729 | 2.865393 | 35.27317 | 36.0729 | 28.65393
Rice husk(c) |  |  |  | 71.47 | 7.45 | 18.39 | 97.31 | 73.44569 | 7.655945 | 18.89837 | 100 | 48.59 | 8.27 | 40.47 | 2.67 | 100 | 7.655945 | 44.86998 | 7.636853 | 37.37164 | 2.465586 | 100 | 0.6 | 25 | 550 | 45 | 49.91 | 0.03287 | 8.6 | 0.19 | 26.45 | [52] | 3.527317 | 3.60729 | 2.865393 | 35.27317 | 36.0729 | 28.65393
Eucalyptus wood | 37.14 | 10.44 | 26.73 | 70.85 | 4.8 | 19.18 | 94.83 | 74.71264 | 5.061689 | 20.22567 | 100 | 51.17 | 7.95 | 35.11 | 5.32 | 99.55 | 5.061689 | 48.79953 | 7.581713 | 33.48352 | 5.073549 | 100 | 0.85 | 35 | 450 | 50 | 44.37 | 0.06225 | 1.68 | 0.1 | 38.48 | [128] | 3.156591 | 3.912287 | 2.931122 | 31.56591 | 39.12287 | 29.31122
Black cumin seed | 37.14 | 10.44 | 26.73 | 70.85 | 4.8 | 19.18 | 94.83 | 74.71264 | 5.061689 | 20.22567 | 100 | 51.17 | 7.95 | 35.11 | 5.32 | 99.55 | 5.061689 | 48.79953 | 7.581713 | 33.48352 | 5.073549 | 100 | 0.85 | 35 | 450 | 50 | 48.21 | 0.0615 | 1.68 | 0.1 | 38.48 | [131] | 3.156591 | 3.912287 | 2.931122 | 31.56591 | 39.12287 | 29.31122
Waste newspaper (WP) |  |  |  | 72.8 | 11.2 | 9.5 | 93.5 | 77.86096 | 11.97861 | 10.16043 | 100 | 39.78 | 5.5 | 54.62 | 0.1 | 100 | 11.97861 | 35.01491 | 4.841176 | 48.07728 | 0.08802139 | 100 | 5 | 10 | 500 | 40 | 40.46 | 0.0684 | 17.5 | 0.15 | 16.98 | [132] | 3.668702 | 3.443465 | 2.887833 | 36.68702 | 34.43465 | 28.87833
Pine wood |  |  | 26.03 | 73.54 | 0.2 | 15.26 | 89 | 82.62921 | 0.2247191 | 17.14607 | 100 | 52.64 | 6.09 | 27.96 | 0.09 | 86.78 | 0.2247191 | 60.52283 | 7.001976 | 32.147 | 0.1034775 | 100 | 3 | 22 | 450 | 25 | 60.1 |  |  |  | 3.02 | [134] | 2.421944 | 4.742046 | 2.83601 | 24.21944 | 47.42046 | 28.3601
Pine whole tree |  |  | 30.77 | 71.74 | 1.39 | 18.33 | 91.46 | 78.43866 | 1.51979 | 20.04155 | 100 | 51.96 | 5.56 | 33.03 | 0.47 | 91.02 | 1.51979 | 56.21876 | 6.01571 | 35.73722 | 0.5085223 | 100 | 3 | 20 | 450 | 25 | 53.7 |  |  |  | 24.67 | [134] | 2.374364 | 4.668837 | 2.956799 | 23.74364 | 46.68837 | 29.56799
Pine needles |  |  | 36.72 | 72.28 | 3.47 | 17.56 | 93.31 | 77.46222 | 3.718787 | 18.81899 | 100 | 53.48 | 6.06 | 28.94 | 1.25 | 89.73 | 3.718787 | 57.38459 | 6.502442 | 31.05292 | 1.341263 | 100 | 3 | 20 | 450 | 25 | 49.7 |  |  |  | 25.6 | [134] | 2.415417 | 4.878796 | 2.705787 | 24.15417 | 48.78796 | 27.05787
Cottonwood |  |  | 22.88 | 79.69 | 0.73 | 13.43 | 93.85 | 84.91209 | 0.777837 | 14.31007 | 100 | 51.08 | 5.88 | 36.06 | 0.08 | 93.1 | 0.777837 | 54.43897 | 6.266663 | 38.43127 | 0.08526072 | 100 | 3 | 18 | 450 | 25 | 52.7 |  |  |  | 21.38 | [134] | 2.472001 | 4.374009 | 3.15399 | 24.72001 | 43.74009 | 31.5399
Cottonwood whole tree |  |  | 27.43 | 71.88 | 4.03 | 16.43 | 92.34 | 77.84276 | 4.364306 | 17.79294 | 100 | 47.98 | 5.41 | 32.82 | 0.97 | 87.18 | 4.364306 | 52.63364 | 5.934722 | 36.00325 | 1.064081 | 100 | 3 | 18 | 450 | 25 | 44.1 |  |  |  | 23.31 | [134] | 2.443082 | 4.606551 | 2.950367 | 24.43082 | 46.06551 | 29.50367
Cottonwood bark |  |  | 33.74 | 70.55 | 5.28 | 17.29 | 93.12 | 75.76246 | 5.670103 | 18.56744 | 100 | 47.13 | 5.38 | 34.89 | 0.39 | 87.79 | 5.670103 | 50.64094 | 5.780782 | 37.48912 | 0.419053 | 100 | 3 | 17 | 450 | 25 | 43.7 |  |  |  | 25.02 | [134] | 2.41912 | 4.566701 | 3.014179 | 24.1912 | 45.66701 | 30.14179
Cottonwood leaves |  |  | 31.6 | 71.14 | 4.81 | 16.91 | 92.86 | 76.60995 | 5.179841 | 18.21021 | 100 | 52.14 | 6.12 | 33.12 | 1.71 | 93.09 | 5.179841 | 53.10907 | 6.233746 | 33.73556 | 1.741782 | 100 | 3 | 17 | 450 | 25 | 40.3 |  |  |  | 26.12 | [134] | 2.479629 | 4.670373 | 2.849998 | 24.79629 | 46.70373 | 28.49998
Napier Grass Stem | 38.8 | 19.8 | 27 | 81.5 | 1.75 | 16.7 | 99.95 | 81.54077 | 1.750875 | 16.70835 | 100 | 48.6 | 6.01 | 44.1 | 0.99 | 99.7 | 1.750875 | 47.89275 | 5.92254 | 43.45824 | 0.9755931 | 100 | 2 | 30 | 450 | 25 | 27.7 | 0.00245 | 10.8 | 0.26 | 29.7 | [4] | 2.842929 | 3.839339 | 3.317732 | 28.42929 | 38.39339 | 33.17732
Napier Grass Stem | 38.8 | 19.8 | 27 | 81.5 | 1.75 | 16.7 | 99.95 | 81.54077 | 1.750875 | 16.70835 | 100 | 48.6 | 6.01 | 44.1 | 0.99 | 99.7 | 1.750875 | 47.89275 | 5.92254 | 43.45824 | 0.9755931 | 100 | 2 | 30 | 550 | 25 |  | 0.00267 | 9.37 | 0.19 | 27.4 | [4] | 3.559122 | 3.573608 | 2.86727 | 35.59122 | 35.73608 | 28.6727
Napier Grass Stem | 38.8 | 19.8 | 27 | 81.5 | 1.75 | 16.7 | 99.95 | 81.54077 | 1.750875 | 16.70835 | 100 | 48.6 | 6.01 | 44.1 | 0.99 | 99.7 | 1.750875 | 47.89275 | 5.92254 | 43.45824 | 0.9755931 | 100 | 2 | 30 | 600 | 25 | 32.26 | 0.0027 | 7.81 | 0.15 | 27.6 | [4] | 3.811079 | 3.485055 | 2.703866 | 38.11079 | 34.85055 | 27.03866
Napier Grass Stem | 38.8 | 19.8 | 27 | 81.5 | 1.75 | 16.7 | 99.95 | 81.54077 | 1.750875 | 16.70835 | 100 | 48.6 | 6.01 | 44.1 | 0.99 | 99.7 | 1.750875 | 47.89275 | 5.92254 | 43.45824 | 0.9755931 | 100 | 2 | 30 | 650 | 25 | 31.97 | 0.00279 | 7.43 | 0.15 | 27.1 | [4] | 4.027258 | 3.411732 | 2.56101 | 40.27258 | 34.11732 | 25.6101
Maize stalk |  |  |  | 71.95 | 8.33 | 12.05 | 92.33 | 77.927 | 9.021986 | 13.05101 | 100 | 49.1 | 6.1 | 43.7 | 0.7 | 99.6 | 9.021986 | 44.8496 | 5.571947 | 39.91706 | 0.6394037 | 100 | 0.3 | 20 | 500 | 25 | 66 | 0.16836 | 12.9 | 0.11 | 19.6 | [135] | 2.953826 | 4.197679 | 2.848495 | 29.53826 | 41.97679 | 28.48495
SCB | 40.75 | 23.77 | 26.81 | 81.23 | 2.51 | 8.87 | 92.61 | 87.71191 | 2.71029 | 9.577799 | 100 | 49.26 | 5.26 | 45.05 | 0.43 | 100 | 2.71029 | 47.92491 | 5.117439 | 43.82901 | 0.4183458 | 100 | 1.8 | 20 | 500 | 25 | 42.1 | 0.00736 | 8.85 | 0.11 | 19.1 | [136] | 3.262278 | 3.870281 | 2.867441 | 32.62278 | 38.70281 | 28.67441
Loblolly pine |  |  | 27.7 | 78.54 | 0.46 | 14.66 | 93.66 | 83.8565 | 0.4911382 | 15.65236 | 100 | 51.3 | 5.83 | 35.99 | 0.07 | 93.19 | 0.4911382 | 54.77846 | 6.22531 | 38.43035 | 0.07474644 | 100 | 6 |  | 450 | 50 |  | 0.06514 |  |  | 22.49 | [137] | 2.465405 | 4.386295 | 3.1483 | 24.65405 | 43.86295 | 31.483
SCL |  |  |  | 72.13 | 10.26 | 13.13 | 95.52 | 75.51298 | 10.74121 | 13.74581 | 100 | 42.7 | 7.4 | 33.32 | 0.45 | 83.87 | 10.74121 | 45.44355 | 7.875463 | 35.46087 | 0.4789133 | 100 | 0.5 | 20 | 550 |  | 36.15 | 0.0086 | 9.36 | 0.13 | 29.57 | [118] | 3.277014 | 3.926105 | 2.796881 | 32.77014 | 39.26105 | 27.96881
Karanja seed. |  |  |  | 89.23 | 1.5 | 2 | 92.73 | 96.2256 | 1.617599 | 2.156799 | 100 | 53.04 | 7.32 | 35.53 | 3.94 | 99.83 | 1.617599 | 52.27089 | 7.213855 | 35.01479 | 3.882867 | 100 | 1 | 20 | 550 | 25 | 33 | 0.05167 |  |  | 37.65 | [138] | 3.486116 | 3.832998 | 2.680885 | 34.86116 | 38.32998 | 26.80885
Mahua seed |  |  |  | 91.76 | 1.49 | 1.1 | 94.35 | 97.2549 | 1.579226 | 1.165872 | 100 | 55.87 | 7.94 | 33.2 | 2.74 | 99.75 | 1.579226 | 55.1255 | 7.834195 | 32.75759 | 2.703488 | 100 | 1 | 15 | 500 | 25 | 31 | 0.034 |  |  |  | [139] | 3.192272 | 4.051022 | 2.756706 | 31.92272 | 40.51022 | 27.56706
Castor seeds |  |  |  | 61.29 | 9.14 | 2.2 | 72.63 | 84.38662 | 12.58433 | 3.029051 | 100 | 29.29 | 3.91 | 29.84 |  | 63.04 | 12.58433 | 40.61556 | 5.421879 | 41.37823 | 0 | 100 | 1 | 20 | 550 | 40 | 66.66 | 0.08036 |  |  |  | [140] | 3.285555 | 4.027072 | 2.687373 | 32.85555 | 40.27072 | 26.87373
Neem seed |  |  |  | 71 | 4.95 | 8.05 | 84 | 84.52381 | 5.892857 | 9.583333 | 100 | 38.42 | 8.27 | 45.14 | 7.48 | 99.31 | 5.892857 | 36.40717 | 7.836734 | 42.77511 | 7.088122 | 100 | 1.25 | 20 | 475 | 40 | 38 | 0.02172 |  |  | 32.3 | [141] | 3.890477 | 2.677448 | 3.432076 | 38.90477 | 26.77448 | 34.32076
Polanga seed cake |  |  |  | 73.49 | 2.08 | 24.09 | 99.66 | 73.74072 | 2.087096 | 24.17219 | 100 | 42.22 | 6.7 | 46.92 | 3.35 | 99.19 | 2.087096 | 41.67641 | 6.613736 | 46.31589 | 3.306868 | 100 | 1.8 | 20 | 550 | 40 | 46 | 0.00147 |  |  |  | [142] | 4.051289 | 2.846234 | 3.102477 | 40.51289 | 28.46234 | 31.02477
Linseed seed |  |  |  | 84.9 | 4.1 | 4.1 | 93.1 | 91.19227 | 4.403867 | 4.403867 | 100 | 64.99 | 9.94 | 21.26 | 3.58 | 99.77 | 4.403867 | 62.27115 | 9.524161 | 20.37059 | 3.430231 | 100 | 1.25 | 20 | 550 | 40 | 68 | 0.00185 | 3.93 | 0.11 | 22.06 | [143] | 3.763091 | 4.43602 | 1.800889 | 37.63091 | 44.3602 | 18.00889